## Sheet1
20004.453 | 0.31572 | -0.00385
15829.126 | 0.32592 | 0.00982
12516.703 | 0.33522 | 0.02088
9909.4424 | 0.3465 | 0.03093
7835.48 | 0.35452 | 0.03609
6217.2461 | 0.3634 | 0.04357
4905.291 | 0.37367 | 0.04717
3881.2737 | 0.38217 | 0.04962
3070.9827 | 0.39002 | 0.05196
2430.7778 | 0.4004 | 0.05834
1923.1537 | 0.40767 | 0.05954
1522.4358 | 0.41713 | 0.06192
1203.8446 | 0.42673 | 0.06594
952.86591 | 0.43619 | 0.06979
754.27557 | 0.44758 | 0.07312
596.71857 | 0.45747 | 0.07733
471.96338 | 0.46884 | 0.08062
373.20856 | 0.48081 | 0.08663
295.47278 | 0.49467 | 0.0912
233.87738 | 0.50551 | 0.0943
185.05922 | 0.51988 | 0.10119
146.35823 | 0.53347 | 0.10567
115.77804 | 0.54784 | 0.11333
91.6721 | 0.56355 | 0.11833
72.51701 | 0.57917 | 0.12632
57.36816 | 0.59407 | 0.13559
45.3629 | 0.6113 | 0.14747
35.93134 | 0.62857 | 0.15941
28.40909 | 0.64844 | 0.17669
22.48202 | 0.67098 | 0.19721
17.79613 | 0.69988 | 0.22083
14.06813 | 0.73131 | 0.2466
11.1448 | 0.77344 | 0.2716
8.81772 | 0.82571 | 0.29688
6.97545 | 0.89104 | 0.3089
5.5173 | 0.94544 | 0.31859
4.36941 | 1.0183 | 0.31512
3.45686 | 1.07897 | 0.30744
2.73547 | 1.13462 | 0.28262
2.16054 | 1.18491 | 0.25596
1.70952 | 1.22301 | 0.2291
1.35352 | 1.25094 | 0.2023
1.07079 | 1.27278 | 0.17738
0.84734 | 1.29106 | 0.15757
0.67072 | 1.30473 | 0.14311
0.53067 | 1.31495 | 0.13372
0.41976 | 1.32424 | 0.1275
0.33183 | 1.33411 | 0.12512
0.26261 | 1.34587 | 0.12821
0.20791 | 1.35619 | 0.13841
0.16452 | 1.36555 | 0.15246
0.13007 | 1.3764 | 0.16846
0.10309 | 1.3928 | 0.18658
0.08153 | 1.41449 | 0.21312
0.06443 | 1.43867 | 0.24735
0.05102 | 1.46205 | 0.28483
0.04042 | 1.49387 | 0.32071
0.03192 | 1.54168 | 0.3651
0.02528 | 1.5959 | 0.42481
0.01999 | 1.64802 | 0.49596