## Sheet1
20004.453 | 0.43107 | -0.03505
15829.126 | 0.43704 | -0.01766
12516.703 | 0.44537 | -0.0021
9909.4424 | 0.45101 | 0.00982
7835.48 | 0.45913 | 0.02183
6217.2461 | 0.46704 | 0.03179
4905.291 | 0.47548 | 0.03979
3881.2737 | 0.48395 | 0.04592
3070.9827 | 0.4929 | 0.05176
2430.7778 | 0.5028 | 0.05898
1923.1537 | 0.51322 | 0.06343
1522.4358 | 0.52152 | 0.0695
1203.8446 | 0.53403 | 0.07651
952.86591 | 0.54428 | 0.08172
754.27557 | 0.55773 | 0.08629
596.71857 | 0.57023 | 0.09323
471.96338 | 0.58504 | 0.1002
373.20856 | 0.59901 | 0.10446
295.47278 | 0.61477 | 0.11318
233.87738 | 0.63243 | 0.11936
185.05922 | 0.64999 | 0.12537
146.35823 | 0.66652 | 0.13385
115.77804 | 0.68787 | 0.14003
91.6721 | 0.70623 | 0.14942
72.51701 | 0.72834 | 0.15812
57.36816 | 0.75148 | 0.16742
45.3629 | 0.77383 | 0.17967
35.93134 | 0.79719 | 0.1926
28.40909 | 0.82519 | 0.20816
22.48202 | 0.85899 | 0.22447
17.79613 | 0.89514 | 0.24322
14.06813 | 0.94284 | 0.2606
11.1448 | 0.99058 | 0.27082
8.81772 | 1.0469 | 0.27308
6.97545 | 1.09946 | 0.27488
5.5173 | 1.14984 | 0.25787
4.36941 | 1.19349 | 0.23937
3.45686 | 1.23902 | 0.21432
2.73547 | 1.27713 | 0.19618
2.16054 | 1.29885 | 0.1802
1.70952 | 1.31224 | 0.16071
1.35352 | 1.32176 | 0.14099
1.07079 | 1.33165 | 0.11903
0.84734 | 1.34593 | 0.09801
0.67072 | 1.36601 | 0.08483
0.53067 | 1.39277 | 0.08299
0.41976 | 1.41577 | 0.0992
0.33183 | 1.42361 | 0.12984
0.26261 | 1.40876 | 0.15975
0.20791 | 1.37399 | 0.17385
0.16452 | 1.3346 | 0.15923
0.13007 | 1.31651 | 0.11318
0.10309 | 1.34311 | 0.05089
0.08153 | 1.43214 | 0.0014
0.06443 | 1.56405 | 0.0047
0.05102 | 1.74559 | 0.11177
0.04042 | 1.86915 | 0.35703
0.03192 | 1.83753 | 0.69294
0.02528 | 1.58824 | 0.99589
0.01999 | 1.13717 | 1.10927