## Sheet1
20004.453 | 0.42592 | -0.04151
15829.126 | 0.43131 | -0.02213
12516.703 | 0.43765 | -0.00484
9909.4424 | 0.444 | 0.0067
7835.48 | 0.45238 | 0.01726
6217.2461 | 0.46064 | 0.03094
4905.291 | 0.46783 | 0.0365
3881.2737 | 0.47459 | 0.04385
3070.9827 | 0.48453 | 0.052
2430.7778 | 0.49437 | 0.05916
1923.1537 | 0.50468 | 0.06357
1522.4358 | 0.51349 | 0.0692
1203.8446 | 0.5248 | 0.07475
952.86591 | 0.53777 | 0.08025
754.27557 | 0.54839 | 0.08649
596.71857 | 0.56198 | 0.09259
471.96338 | 0.57551 | 0.09802
373.20856 | 0.59061 | 0.10479
295.47278 | 0.60718 | 0.11098
233.87738 | 0.62349 | 0.11875
185.05922 | 0.64103 | 0.1262
146.35823 | 0.6602 | 0.1328
115.77804 | 0.67735 | 0.14023
91.6721 | 0.69831 | 0.14805
72.51701 | 0.71857 | 0.15581
57.36816 | 0.74041 | 0.16574
45.3629 | 0.76302 | 0.17658
35.93134 | 0.78662 | 0.18927
28.40909 | 0.8131 | 0.20519
22.48202 | 0.84483 | 0.22336
17.79613 | 0.88313 | 0.2425
14.06813 | 0.92653 | 0.25895
11.1448 | 0.97322 | 0.27292
8.81772 | 1.02907 | 0.27682
6.97545 | 1.08797 | 0.27376
5.5173 | 1.13577 | 0.26543
4.36941 | 1.18631 | 0.24617
3.45686 | 1.22555 | 0.22222
2.73547 | 1.26369 | 0.19531
2.16054 | 1.29523 | 0.17416
1.70952 | 1.3168 | 0.1593
1.35352 | 1.32776 | 0.14529
1.07079 | 1.33445 | 0.13161
0.84734 | 1.33926 | 0.11539
0.67072 | 1.34656 | 0.10099
0.53067 | 1.3577 | 0.08798
0.41976 | 1.37559 | 0.08131
0.33183 | 1.39733 | 0.08609
0.26261 | 1.41591 | 0.10579
0.20791 | 1.4228 | 0.13386
0.16452 | 1.41734 | 0.16125
0.13007 | 1.40522 | 0.17894
0.10309 | 1.39922 | 0.18543
0.08153 | 1.40737 | 0.18834
0.06443 | 1.43274 | 0.19871
0.05102 | 1.47449 | 0.21556
0.04042 | 1.53581 | 0.25002
0.03192 | 1.61078 | 0.31463
0.02528 | 1.67703 | 0.41218
0.01999 | 1.71799 | 0.52475