## Sheet1
20004.453 | 0.42559 | -0.04068
15829.126 | 0.43148 | -0.02145
12516.703 | 0.43721 | -0.00624
9909.4424 | 0.44434 | 0.00909
7835.48 | 0.45145 | 0.02019
6217.2461 | 0.45929 | 0.02751
4905.291 | 0.46819 | 0.03727
3881.2737 | 0.47491 | 0.04453
3070.9827 | 0.48501 | 0.05254
2430.7778 | 0.49476 | 0.05957
1923.1537 | 0.50255 | 0.06357
1522.4358 | 0.51401 | 0.06933
1203.8446 | 0.52501 | 0.07529
952.86591 | 0.53748 | 0.0823
754.27557 | 0.5488 | 0.0874
596.71857 | 0.56149 | 0.0933
471.96338 | 0.57571 | 0.09991
373.20856 | 0.59132 | 0.10706
295.47278 | 0.60666 | 0.11148
233.87738 | 0.6223 | 0.12042
185.05922 | 0.64118 | 0.12702
146.35823 | 0.66028 | 0.13373
115.77804 | 0.68004 | 0.14273
91.6721 | 0.69955 | 0.15022
72.51701 | 0.7208 | 0.15874
57.36816 | 0.74337 | 0.16791
45.3629 | 0.76747 | 0.1792
35.93134 | 0.79042 | 0.19276
28.40909 | 0.81858 | 0.21087
22.48202 | 0.85121 | 0.22674
17.79613 | 0.88724 | 0.24591
14.06813 | 0.93146 | 0.26201
11.1448 | 0.98328 | 0.27681
8.81772 | 1.03699 | 0.28289
6.97545 | 1.09282 | 0.28377
5.5173 | 1.15176 | 0.27123
4.36941 | 1.19712 | 0.25595
3.45686 | 1.24094 | 0.22888
2.73547 | 1.27911 | 0.20683
2.16054 | 1.30502 | 0.18225
1.70952 | 1.32637 | 0.15995
1.35352 | 1.34313 | 0.14048
1.07079 | 1.35715 | 0.12663
0.84734 | 1.36738 | 0.11706
0.67072 | 1.37599 | 0.10899
0.53067 | 1.38414 | 0.10345
0.41976 | 1.3924 | 0.10198
0.33183 | 1.40015 | 0.10371
0.26261 | 1.4083 | 0.10819
0.20791 | 1.41843 | 0.11566
0.16452 | 1.43122 | 0.1283
0.13007 | 1.44535 | 0.14805
0.10309 | 1.45738 | 0.17477
0.08153 | 1.46661 | 0.20447
0.06443 | 1.47986 | 0.23636
0.05102 | 1.50074 | 0.26581
0.04042 | 1.53231 | 0.30511
0.03192 | 1.5685 | 0.35091
0.02528 | 1.61686 | 0.39745
0.01999 | 1.68767 | 0.45061