## Sheet1
20004.453 | 0.42606 | -0.04268
15829.126 | 0.4316 | -0.0227
12516.703 | 0.43777 | -0.00498
9909.4424 | 0.44392 | 0.00888
7835.48 | 0.4501 | 0.01931
6217.2461 | 0.45823 | 0.02867
4905.291 | 0.46775 | 0.03925
3881.2737 | 0.474 | 0.0436
3070.9827 | 0.48252 | 0.05275
2430.7778 | 0.49352 | 0.05726
1923.1537 | 0.50264 | 0.06529
1522.4358 | 0.51178 | 0.07082
1203.8446 | 0.52358 | 0.07489
952.86591 | 0.53644 | 0.08198
754.27557 | 0.54756 | 0.08693
596.71857 | 0.56091 | 0.09332
471.96338 | 0.57365 | 0.10011
373.20856 | 0.58979 | 0.1063
295.47278 | 0.60596 | 0.11309
233.87738 | 0.62204 | 0.11968
185.05922 | 0.6404 | 0.12677
146.35823 | 0.65851 | 0.1353
115.77804 | 0.6779 | 0.14315
91.6721 | 0.70077 | 0.151
72.51701 | 0.72009 | 0.15843
57.36816 | 0.74176 | 0.16884
45.3629 | 0.76701 | 0.18063
35.93134 | 0.78948 | 0.19478
28.40909 | 0.81864 | 0.20942
22.48202 | 0.85027 | 0.22672
17.79613 | 0.88671 | 0.24579
14.06813 | 0.93215 | 0.26385
11.1448 | 0.98253 | 0.27627
8.81772 | 1.0373 | 0.28119
6.97545 | 1.09653 | 0.28245
5.5173 | 1.14859 | 0.26529
4.36941 | 1.19918 | 0.25265
3.45686 | 1.23961 | 0.22777
2.73547 | 1.27694 | 0.20355
2.16054 | 1.30417 | 0.18015
1.70952 | 1.3249 | 0.15792
1.35352 | 1.3409 | 0.13919
1.07079 | 1.35474 | 0.12494
0.84734 | 1.36549 | 0.11518
0.67072 | 1.37438 | 0.10793
0.53067 | 1.3811 | 0.10335
0.41976 | 1.38868 | 0.10153
0.33183 | 1.3974 | 0.10297
0.26261 | 1.40541 | 0.1087
0.20791 | 1.41389 | 0.11627
0.16452 | 1.42494 | 0.12697
0.13007 | 1.43996 | 0.14368
0.10309 | 1.45634 | 0.16921
0.08153 | 1.47002 | 0.20224
0.06443 | 1.4835 | 0.23984
0.05102 | 1.49788 | 0.27115
0.04042 | 1.52495 | 0.30708
0.03192 | 1.56276 | 0.3534
0.02528 | 1.60712 | 0.40269
0.01999 | 1.66675 | 0.45191