## Sheet1
20004.453 | 0.30999 | -0.00684
15829.126 | 0.31979 | 0.00727
12516.703 | 0.3304 | 0.01878
9909.4424 | 0.33924 | 0.028
7835.48 | 0.34781 | 0.03461
6217.2461 | 0.35576 | 0.04011
4905.291 | 0.36619 | 0.04273
3881.2737 | 0.37393 | 0.04834
3070.9827 | 0.38435 | 0.05174
2430.7778 | 0.39242 | 0.05492
1923.1537 | 0.39913 | 0.05841
1522.4358 | 0.4088 | 0.06173
1203.8446 | 0.41836 | 0.0657
952.86591 | 0.42939 | 0.06837
754.27557 | 0.44015 | 0.07385
596.71857 | 0.45016 | 0.077
471.96338 | 0.46036 | 0.08026
373.20856 | 0.47234 | 0.08486
295.47278 | 0.48474 | 0.08815
233.87738 | 0.49734 | 0.09292
185.05922 | 0.50962 | 0.09847
146.35823 | 0.52293 | 0.1042
115.77804 | 0.53716 | 0.11067
91.6721 | 0.55239 | 0.11756
72.51701 | 0.56876 | 0.12561
57.36816 | 0.58382 | 0.1354
45.3629 | 0.60159 | 0.14584
35.93134 | 0.62028 | 0.15937
28.40909 | 0.63924 | 0.17624
22.48202 | 0.66325 | 0.1956
17.79613 | 0.69395 | 0.21847
14.06813 | 0.72855 | 0.24383
11.1448 | 0.77469 | 0.26536
8.81772 | 0.82752 | 0.2839
6.97545 | 0.88229 | 0.28853
5.5173 | 0.94236 | 0.29491
4.36941 | 1.00104 | 0.27954
3.45686 | 1.05971 | 0.26623
2.73547 | 1.10149 | 0.2435
2.16054 | 1.14145 | 0.21455
1.70952 | 1.17152 | 0.18928
1.35352 | 1.19357 | 0.16578
1.07079 | 1.2099 | 0.14566
0.84734 | 1.22251 | 0.12845
0.67072 | 1.23321 | 0.11634
0.53067 | 1.24318 | 0.10876
0.41976 | 1.25023 | 0.10515
0.33183 | 1.25701 | 0.10425
0.26261 | 1.26444 | 0.10654
0.20791 | 1.2744 | 0.11169
0.16452 | 1.28474 | 0.12458
0.13007 | 1.29324 | 0.14027
0.10309 | 1.30484 | 0.15709
0.08153 | 1.32255 | 0.1774
0.06443 | 1.34614 | 0.20519
0.05102 | 1.37258 | 0.24152
0.04042 | 1.39768 | 0.27954
0.03192 | 1.42994 | 0.31379
0.02528 | 1.4758 | 0.35
0.01999 | 1.5307 | 0.39875