## Sheet1
20004.453 | 0.31095 | -0.00611
15829.126 | 0.32143 | 0.00771
12516.703 | 0.33027 | 0.02037
9909.4424 | 0.3391 | 0.02757
7835.48 | 0.34981 | 0.03483
6217.2461 | 0.3582 | 0.03891
4905.291 | 0.36607 | 0.04567
3881.2737 | 0.37429 | 0.04796
3070.9827 | 0.38278 | 0.05293
2430.7778 | 0.39196 | 0.05644
1923.1537 | 0.40033 | 0.05812
1522.4358 | 0.40808 | 0.06188
1203.8446 | 0.41928 | 0.06528
952.86591 | 0.4284 | 0.06913
754.27557 | 0.4395 | 0.0722
596.71857 | 0.45036 | 0.07638
471.96338 | 0.46053 | 0.07919
373.20856 | 0.47352 | 0.08433
295.47278 | 0.48425 | 0.08796
233.87738 | 0.4974 | 0.09434
185.05922 | 0.51058 | 0.09856
146.35823 | 0.52447 | 0.10379
115.77804 | 0.53917 | 0.10853
91.6721 | 0.55371 | 0.11725
72.51701 | 0.56901 | 0.12295
57.36816 | 0.58469 | 0.13509
45.3629 | 0.60255 | 0.14598
35.93134 | 0.62028 | 0.16076
28.40909 | 0.63993 | 0.17611
22.48202 | 0.66471 | 0.19738
17.79613 | 0.69347 | 0.2171
14.06813 | 0.73105 | 0.24335
11.1448 | 0.77672 | 0.26423
8.81772 | 0.82635 | 0.28162
6.97545 | 0.88214 | 0.29561
5.5173 | 0.94777 | 0.29407
4.36941 | 1.00135 | 0.28855
3.45686 | 1.06055 | 0.26818
2.73547 | 1.10847 | 0.24699
2.16054 | 1.14521 | 0.21976
1.70952 | 1.17576 | 0.19242
1.35352 | 1.19919 | 0.16813
1.07079 | 1.21674 | 0.14866
0.84734 | 1.22894 | 0.13161
0.67072 | 1.23925 | 0.11995
0.53067 | 1.24822 | 0.11006
0.41976 | 1.25714 | 0.10544
0.33183 | 1.26422 | 0.1057
0.26261 | 1.27054 | 0.10825
0.20791 | 1.27922 | 0.11366
0.16452 | 1.29065 | 0.12367
0.13007 | 1.30281 | 0.13998
0.10309 | 1.31403 | 0.16102
0.08153 | 1.32746 | 0.18293
0.06443 | 1.34733 | 0.20828
0.05102 | 1.37682 | 0.23597
0.04042 | 1.40806 | 0.27519
0.03192 | 1.43968 | 0.31692
0.02528 | 1.47914 | 0.35587
0.01999 | 1.53589 | 0.39843