## Sheet1
20004.453 | 0.30734 | -0.00803
15829.126 | 0.31725 | 0.00596
12516.703 | 0.32641 | 0.01681
9909.4424 | 0.33576 | 0.02714
7835.48 | 0.34448 | 0.03226
6217.2461 | 0.35301 | 0.03828
4905.291 | 0.36138 | 0.04328
3881.2737 | 0.37039 | 0.04835
3070.9827 | 0.37767 | 0.05185
2430.7778 | 0.3878 | 0.05494
1923.1537 | 0.39671 | 0.05929
1522.4358 | 0.40517 | 0.06258
1203.8446 | 0.41572 | 0.06401
952.86591 | 0.42498 | 0.06862
754.27557 | 0.43543 | 0.07278
596.71857 | 0.4464 | 0.07714
471.96338 | 0.4575 | 0.08111
373.20856 | 0.46835 | 0.0847
295.47278 | 0.4814 | 0.08833
233.87738 | 0.49348 | 0.09339
185.05922 | 0.5066 | 0.09948
146.35823 | 0.5224 | 0.10472
115.77804 | 0.53604 | 0.11173
91.6721 | 0.55039 | 0.11774
72.51701 | 0.56568 | 0.12507
57.36816 | 0.58251 | 0.13571
45.3629 | 0.59802 | 0.14648
35.93134 | 0.6159 | 0.16061
28.40909 | 0.63839 | 0.17636
22.48202 | 0.66379 | 0.19719
17.79613 | 0.69159 | 0.21855
14.06813 | 0.73016 | 0.24077
11.1448 | 0.77491 | 0.26362
8.81772 | 0.82669 | 0.2801
6.97545 | 0.88005 | 0.2878
5.5173 | 0.94527 | 0.28939
4.36941 | 0.99734 | 0.27681
3.45686 | 1.05402 | 0.25723
2.73547 | 1.09831 | 0.23592
2.16054 | 1.13264 | 0.2084
1.70952 | 1.16209 | 0.18193
1.35352 | 1.18291 | 0.15994
1.07079 | 1.19846 | 0.13999
0.84734 | 1.21014 | 0.12429
0.67072 | 1.22028 | 0.11281
0.53067 | 1.2293 | 0.10445
0.41976 | 1.23736 | 0.10144
0.33183 | 1.24429 | 0.10184
0.26261 | 1.25072 | 0.10406
0.20791 | 1.25941 | 0.11003
0.16452 | 1.27047 | 0.12028
0.13007 | 1.2813 | 0.13692
0.10309 | 1.29174 | 0.15622
0.08153 | 1.30641 | 0.17594
0.06443 | 1.32766 | 0.20164
0.05102 | 1.35739 | 0.2338
0.04042 | 1.38561 | 0.27351
0.03192 | 1.41573 | 0.31225
0.02528 | 1.45616 | 0.34733
0.01999 | 1.51178 | 0.38852