## Sheet1
20004.453 | 0.30787 | -0.00855
15829.126 | 0.31854 | 0.00676
12516.703 | 0.32647 | 0.01788
9909.4424 | 0.33479 | 0.02589
7835.48 | 0.34482 | 0.03251
6217.2461 | 0.35285 | 0.03915
4905.291 | 0.3616 | 0.04311
3881.2737 | 0.36975 | 0.04819
3070.9827 | 0.37825 | 0.05098
2430.7778 | 0.38856 | 0.05448
1923.1537 | 0.39566 | 0.05799
1522.4358 | 0.40596 | 0.06204
1203.8446 | 0.41391 | 0.06614
952.86591 | 0.42403 | 0.06906
754.27557 | 0.43505 | 0.07172
596.71857 | 0.44544 | 0.07587
471.96338 | 0.45783 | 0.0807
373.20856 | 0.46903 | 0.08491
295.47278 | 0.48185 | 0.09011
233.87738 | 0.49336 | 0.09474
185.05922 | 0.50694 | 0.09878
146.35823 | 0.52155 | 0.10425
115.77804 | 0.53697 | 0.11021
91.6721 | 0.54975 | 0.11858
72.51701 | 0.56468 | 0.12563
57.36816 | 0.58196 | 0.13453
45.3629 | 0.59857 | 0.14683
35.93134 | 0.61625 | 0.15936
28.40909 | 0.63789 | 0.17667
22.48202 | 0.66261 | 0.19607
17.79613 | 0.69144 | 0.21808
14.06813 | 0.72999 | 0.24168
11.1448 | 0.77537 | 0.26245
8.81772 | 0.82553 | 0.27762
6.97545 | 0.883 | 0.29065
5.5173 | 0.94492 | 0.28275
4.36941 | 0.99861 | 0.27903
3.45686 | 1.05079 | 0.25632
2.73547 | 1.09756 | 0.23345
2.16054 | 1.13257 | 0.20879
1.70952 | 1.15951 | 0.18146
1.35352 | 1.18174 | 0.15796
1.07079 | 1.19735 | 0.13923
0.84734 | 1.20917 | 0.12455
0.67072 | 1.21883 | 0.11328
0.53067 | 1.22666 | 0.1042
0.41976 | 1.23491 | 0.10054
0.33183 | 1.24323 | 0.1009
0.26261 | 1.24993 | 0.10547
0.20791 | 1.25666 | 0.11123
0.16452 | 1.2669 | 0.11962
0.13007 | 1.27988 | 0.13389
0.10309 | 1.29318 | 0.15524
0.08153 | 1.30606 | 0.17885
0.06443 | 1.32387 | 0.2048
0.05102 | 1.35062 | 0.231
0.04042 | 1.38587 | 0.26827
0.03192 | 1.42117 | 0.3133
0.02528 | 1.45578 | 0.35643
0.01999 | 1.50232 | 0.39442