## Sheet1
20004.453 | 0.30629 | -0.00915
15829.126 | 0.3145 | 0.00547
12516.703 | 0.32185 | 0.01513
9909.4424 | 0.33261 | 0.02448
7835.48 | 0.34072 | 0.03336
6217.2461 | 0.34879 | 0.03752
4905.291 | 0.35759 | 0.04313
3881.2737 | 0.36534 | 0.04821
3070.9827 | 0.37468 | 0.05157
2430.7778 | 0.38347 | 0.05653
1923.1537 | 0.39168 | 0.05893
1522.4358 | 0.40078 | 0.06229
1203.8446 | 0.41019 | 0.06516
952.86591 | 0.42059 | 0.06875
754.27557 | 0.42961 | 0.07331
596.71857 | 0.43997 | 0.07706
471.96338 | 0.45209 | 0.08164
373.20856 | 0.46292 | 0.08438
295.47278 | 0.47559 | 0.08901
233.87738 | 0.48995 | 0.09328
185.05922 | 0.50283 | 0.10016
146.35823 | 0.51835 | 0.10382
115.77804 | 0.53176 | 0.11071
91.6721 | 0.54497 | 0.1173
72.51701 | 0.56102 | 0.12644
57.36816 | 0.57835 | 0.13558
45.3629 | 0.59533 | 0.14599
35.93134 | 0.61416 | 0.1594
28.40909 | 0.63409 | 0.1759
22.48202 | 0.65977 | 0.19596
17.79613 | 0.68942 | 0.21658
14.06813 | 0.72782 | 0.23919
11.1448 | 0.7744 | 0.25877
8.81772 | 0.82463 | 0.27164
6.97545 | 0.87912 | 0.28065
5.5173 | 0.94002 | 0.27289
4.36941 | 0.98867 | 0.26505
3.45686 | 1.03987 | 0.24011
2.73547 | 1.08271 | 0.21776
2.16054 | 1.11362 | 0.1934
1.70952 | 1.13767 | 0.16791
1.35352 | 1.1571 | 0.14726
1.07079 | 1.17133 | 0.12918
0.84734 | 1.18159 | 0.11585
0.67072 | 1.19041 | 0.10522
0.53067 | 1.19818 | 0.0986
0.41976 | 1.20636 | 0.09547
0.33183 | 1.2135 | 0.0964
0.26261 | 1.21915 | 0.10063
0.20791 | 1.2271 | 0.10685
0.16452 | 1.23735 | 0.11552
0.13007 | 1.24994 | 0.13069
0.10309 | 1.26202 | 0.15161
0.08153 | 1.27435 | 0.17403
0.06443 | 1.29233 | 0.20007
0.05102 | 1.31978 | 0.22618
0.04042 | 1.35328 | 0.26374
0.03192 | 1.38595 | 0.30673
0.02528 | 1.42071 | 0.3461
0.01999 | 1.46925 | 0.3822