## Sheet1
20004.453 | 0.30875 | -0.00853
15829.126 | 0.31777 | 0.00653
12516.703 | 0.32774 | 0.01752
9909.4424 | 0.33636 | 0.02747
7835.48 | 0.34624 | 0.03433
6217.2461 | 0.35455 | 0.03929
4905.291 | 0.36333 | 0.04432
3881.2737 | 0.37183 | 0.04761
3070.9827 | 0.38137 | 0.05277
2430.7778 | 0.38894 | 0.05523
1923.1537 | 0.39824 | 0.05888
1522.4358 | 0.4077 | 0.06291
1203.8446 | 0.41651 | 0.0661
952.86591 | 0.42681 | 0.06857
754.27557 | 0.43593 | 0.07225
596.71857 | 0.44669 | 0.07636
471.96338 | 0.45847 | 0.0812
373.20856 | 0.47003 | 0.08457
295.47278 | 0.48306 | 0.0894
233.87738 | 0.49754 | 0.09488
185.05922 | 0.51042 | 0.09892
146.35823 | 0.52622 | 0.10557
115.77804 | 0.54028 | 0.11074
91.6721 | 0.55517 | 0.11912
72.51701 | 0.56875 | 0.12714
57.36816 | 0.58663 | 0.13252
45.3629 | 0.60372 | 0.14269
35.93134 | 0.62371 | 0.16203
28.40909 | 0.64167 | 0.1744
22.48202 | 0.66506 | 0.19659
17.79613 | 0.7002 | 0.21943
14.06813 | 0.74164 | 0.22901
11.1448 | 0.77931 | 0.25497
8.81772 | 0.83066 | 0.25101
6.97545 | 0.90031 | 0.25592
5.5173 | 0.9397 | 0.27037
4.36941 | 0.97373 | 0.24635
3.45686 | 1.01272 | 0.20481
2.73547 | 1.0656 | 0.16428
2.16054 | 1.11998 | 0.14775
1.70952 | 1.15126 | 0.15567
1.35352 | 1.1485 | 0.17118
1.07079 | 1.11646 | 0.16922
0.84734 | 1.07687 | 0.13498
0.67072 | 1.05759 | 0.08092
0.53067 | 1.07558 | 0.00802
0.41976 | 1.14077 | -0.04136
0.33183 | 1.23188 | -0.03511
0.26261 | 1.30392 | 0.03607
0.20791 | 1.31924 | 0.15302
0.16452 | 1.25447 | 0.2698
0.13007 | 1.12146 | 0.33515
0.10309 | 0.9666 | 0.30468
0.08153 | 0.86057 | 0.17546
0.06443 | 0.84617 | 0.01234
0.05102 | 0.98689 | -0.17793
0.04042 | 1.27833 | -0.25949
0.03192 | 1.63067 | -0.13534
0.02528 | 1.87788 | 0.22133
0.01999 | 1.86362 | 0.67704