## Sheet1
20004.453 | 0.3223 | -0.00281
15829.126 | 0.32913 | 0.0118
12516.703 | 0.33972 | 0.02126
9909.4424 | 0.34977 | 0.03053
7835.48 | 0.35869 | 0.03525
6217.2461 | 0.36793 | 0.04113
4905.291 | 0.37716 | 0.04642
3881.2737 | 0.3835 | 0.04913
3070.9827 | 0.39114 | 0.05288
2430.7778 | 0.40114 | 0.05644
1923.1537 | 0.40933 | 0.06041
1522.4358 | 0.41966 | 0.06254
1203.8446 | 0.43169 | 0.06565
952.86591 | 0.44056 | 0.06915
754.27557 | 0.45152 | 0.07181
596.71857 | 0.46247 | 0.07551
471.96338 | 0.4724 | 0.08035
373.20856 | 0.48558 | 0.08417
295.47278 | 0.49794 | 0.08948
233.87738 | 0.51281 | 0.09363
185.05922 | 0.52473 | 0.09937
146.35823 | 0.53942 | 0.10457
115.77804 | 0.55342 | 0.11248
91.6721 | 0.56826 | 0.11844
72.51701 | 0.58215 | 0.12532
57.36816 | 0.60057 | 0.13147
45.3629 | 0.61784 | 0.14223
35.93134 | 0.63482 | 0.15978
28.40909 | 0.65027 | 0.17318
22.48202 | 0.67228 | 0.19456
17.79613 | 0.70438 | 0.22219
14.06813 | 0.74605 | 0.23321
11.1448 | 0.77771 | 0.26789
8.81772 | 0.83141 | 0.27025
6.97545 | 0.90778 | 0.29008
5.5173 | 0.94472 | 0.31299
4.36941 | 0.9904 | 0.29515
3.45686 | 1.04695 | 0.25755
2.73547 | 1.12465 | 0.21957
2.16054 | 1.1983 | 0.21187
1.70952 | 1.23303 | 0.22468
1.35352 | 1.22598 | 0.23312
1.07079 | 1.18956 | 0.21329
0.84734 | 1.15394 | 0.15668
0.67072 | 1.14719 | 0.08109
0.53067 | 1.19168 | -0.00261
0.41976 | 1.28162 | -0.04339
0.33183 | 1.38403 | -0.01283
0.26261 | 1.44816 | 0.08988
0.20791 | 1.4297 | 0.22976
0.16452 | 1.31895 | 0.34252
0.13007 | 1.15498 | 0.36981
0.10309 | 1.00312 | 0.2872
0.08153 | 0.93936 | 0.11922
0.06443 | 0.9883 | -0.04015
0.05102 | 1.18128 | -0.16911
0.04042 | 1.45068 | -0.15017
0.03192 | 1.70777 | 0.04086
0.02528 | 1.85022 | 0.36792
0.01999 | 1.79921 | 0.77613