## Sheet1
20004.453 | 0.30631 | -0.00673
15829.126 | 0.31902 | 0.00576
12516.703 | 0.32685 | 0.01736
9909.4424 | 0.33579 | 0.02629
7835.48 | 0.34583 | 0.03427
6217.2461 | 0.35265 | 0.03897
4905.291 | 0.36133 | 0.04676
3881.2737 | 0.37006 | 0.04798
3070.9827 | 0.38055 | 0.05209
2430.7778 | 0.38946 | 0.05535
1923.1537 | 0.39615 | 0.05889
1522.4358 | 0.40722 | 0.06196
1203.8446 | 0.4164 | 0.06529
952.86591 | 0.42641 | 0.07024
754.27557 | 0.43734 | 0.07206
596.71857 | 0.44532 | 0.07655
471.96338 | 0.45863 | 0.08135
373.20856 | 0.47033 | 0.08571
295.47278 | 0.48281 | 0.08918
233.87738 | 0.49572 | 0.09576
185.05922 | 0.5097 | 0.09855
146.35823 | 0.52247 | 0.105
115.77804 | 0.5382 | 0.11198
91.6721 | 0.55408 | 0.11907
72.51701 | 0.56951 | 0.12627
57.36816 | 0.58502 | 0.13382
45.3629 | 0.59977 | 0.14303
35.93134 | 0.62473 | 0.15878
28.40909 | 0.64161 | 0.177
22.48202 | 0.66789 | 0.19603
17.79613 | 0.70426 | 0.21631
14.06813 | 0.73602 | 0.22604
11.1448 | 0.78617 | 0.25557
8.81772 | 0.82522 | 0.25483
6.97545 | 0.88944 | 0.24661
5.5173 | 0.95439 | 0.2619
4.36941 | 0.98258 | 0.2557
3.45686 | 1.00892 | 0.22147
2.73547 | 1.04333 | 0.17305
2.16054 | 1.0935 | 0.13223
1.70952 | 1.14421 | 0.11855
1.35352 | 1.17257 | 0.13476
1.07079 | 1.16489 | 0.15847
0.84734 | 1.12595 | 0.16725
0.67072 | 1.0799 | 0.14577
0.53067 | 1.04429 | 0.08504
0.41976 | 1.0536 | 0.00567
0.33183 | 1.11838 | -0.0545
0.26261 | 1.21522 | -0.06162
0.20791 | 1.30897 | 0.00296
0.16452 | 1.35154 | 0.13069
0.13007 | 1.30726 | 0.27812
0.10309 | 1.1742 | 0.38529
0.08153 | 0.99351 | 0.39497
0.06443 | 0.84311 | 0.31061
0.05102 | 0.77436 | 0.09612
0.04042 | 0.88556 | -0.15263
0.03192 | 1.18887 | -0.31442
0.02528 | 1.59992 | -0.24798
0.01999 | 1.92613 | 0.086