## Sheet1
20004.453 | 0.30731 | -0.00994
15829.126 | 0.31469 | 0.00555
12516.703 | 0.32431 | 0.01859
9909.4424 | 0.33483 | 0.02608
7835.48 | 0.34214 | 0.03392
6217.2461 | 0.35008 | 0.03844
4905.291 | 0.35962 | 0.04263
3881.2737 | 0.3669 | 0.04747
3070.9827 | 0.3764 | 0.05279
2430.7778 | 0.38501 | 0.05565
1923.1537 | 0.39338 | 0.05901
1522.4358 | 0.40453 | 0.06245
1203.8446 | 0.41309 | 0.06649
952.86591 | 0.4222 | 0.06777
754.27557 | 0.43329 | 0.07249
596.71857 | 0.44312 | 0.07657
471.96338 | 0.4553 | 0.07993
373.20856 | 0.46636 | 0.08395
295.47278 | 0.47947 | 0.09025
233.87738 | 0.49233 | 0.09294
185.05922 | 0.50492 | 0.09958
146.35823 | 0.51956 | 0.10411
115.77804 | 0.53285 | 0.10955
91.6721 | 0.54819 | 0.11813
72.51701 | 0.56179 | 0.12274
57.36816 | 0.58299 | 0.13354
45.3629 | 0.6005 | 0.145
35.93134 | 0.61332 | 0.15711
28.40909 | 0.63834 | 0.1701
22.48202 | 0.66417 | 0.18963
17.79613 | 0.69002 | 0.20834
14.06813 | 0.7366 | 0.23663
11.1448 | 0.77363 | 0.24164
8.81772 | 0.83837 | 0.25538
6.97545 | 0.87834 | 0.26679
5.5173 | 0.92018 | 0.24658
4.36941 | 0.97353 | 0.21323
3.45686 | 1.03944 | 0.19381
2.73547 | 1.07927 | 0.195
2.16054 | 1.08636 | 0.19317
1.70952 | 1.07303 | 0.17309
1.35352 | 1.06104 | 0.12842
1.07079 | 1.06935 | 0.07094
0.84734 | 1.10641 | 0.02319
0.67072 | 1.15641 | 0.00567
0.53067 | 1.21473 | 0.03133
0.41976 | 1.23998 | 0.09632
0.33183 | 1.21058 | 0.17378
0.26261 | 1.12966 | 0.22146
0.20791 | 1.02926 | 0.20752
0.16452 | 0.95336 | 0.12842
0.13007 | 0.94401 | 0.00692
0.10309 | 1.02743 | -0.1065
0.08153 | 1.19814 | -0.15529
0.06443 | 1.38925 | -0.09838
0.05102 | 1.56821 | 0.11818
0.04042 | 1.59965 | 0.45057
0.03192 | 1.41958 | 0.77063
0.02528 | 1.06104 | 0.912
0.01999 | 0.69219 | 0.76621