## Sheet1
20004.453 | 0.307 | -0.00679
15829.126 | 0.31784 | 0.00731
12516.703 | 0.32744 | 0.01927
9909.4424 | 0.33564 | 0.02683
7835.48 | 0.34437 | 0.03233
6217.2461 | 0.35254 | 0.04015
4905.291 | 0.36267 | 0.04426
3881.2737 | 0.3704 | 0.04725
3070.9827 | 0.37956 | 0.0527
2430.7778 | 0.38921 | 0.05584
1923.1537 | 0.39777 | 0.0586
1522.4358 | 0.40633 | 0.06238
1203.8446 | 0.4154 | 0.06471
952.86591 | 0.42585 | 0.06955
754.27557 | 0.4349 | 0.07415
596.71857 | 0.44474 | 0.07566
471.96338 | 0.45804 | 0.08084
373.20856 | 0.46955 | 0.08516
295.47278 | 0.48099 | 0.09085
233.87738 | 0.49515 | 0.09344
185.05922 | 0.50782 | 0.0984
146.35823 | 0.52386 | 0.10438
115.77804 | 0.53791 | 0.10945
91.6721 | 0.55346 | 0.11728
72.51701 | 0.56987 | 0.12485
57.36816 | 0.58643 | 0.13596
45.3629 | 0.60373 | 0.14673
35.93134 | 0.62031 | 0.15648
28.40909 | 0.64692 | 0.17378
22.48202 | 0.67046 | 0.1887
17.79613 | 0.69699 | 0.20839
14.06813 | 0.73646 | 0.23976
11.1448 | 0.77897 | 0.24192
8.81772 | 0.84022 | 0.26405
6.97545 | 0.87786 | 0.26636
5.5173 | 0.926 | 0.2443
4.36941 | 0.99046 | 0.21651
3.45686 | 1.05082 | 0.21233
2.73547 | 1.07708 | 0.21196
2.16054 | 1.07721 | 0.19683
1.70952 | 1.06883 | 0.16044
1.35352 | 1.07164 | 0.10567
1.07079 | 1.1021 | 0.05348
0.84734 | 1.15382 | 0.02595
0.67072 | 1.20304 | 0.033
0.53067 | 1.23921 | 0.08453
0.41976 | 1.22516 | 0.15333
0.33183 | 1.16138 | 0.20401
0.26261 | 1.06869 | 0.20234
0.20791 | 0.98935 | 0.13778
0.16452 | 0.96672 | 0.02854
0.13007 | 1.02851 | -0.0834
0.10309 | 1.17102 | -0.14013
0.08153 | 1.35789 | -0.09361
0.06443 | 1.50596 | 0.05132
0.05102 | 1.56674 | 0.33091
0.04042 | 1.44508 | 0.63505
0.03192 | 1.14602 | 0.81621
0.02528 | 0.79332 | 0.75442
0.01999 | 0.57165 | 0.43758