## Sheet1
20004.453 | 0.30352 | -0.00956
15829.126 | 0.31566 | 0.00478
12516.703 | 0.32443 | 0.01646
9909.4424 | 0.33284 | 0.02508
7835.48 | 0.34369 | 0.03331
6217.2461 | 0.34899 | 0.03904
4905.291 | 0.35656 | 0.04419
3881.2737 | 0.36556 | 0.04874
3070.9827 | 0.37375 | 0.05217
2430.7778 | 0.3834 | 0.05535
1923.1537 | 0.39112 | 0.05931
1522.4358 | 0.40077 | 0.06205
1203.8446 | 0.41195 | 0.06609
952.86591 | 0.42283 | 0.06789
754.27557 | 0.42993 | 0.07151
596.71857 | 0.4421 | 0.0765
471.96338 | 0.45392 | 0.08056
373.20856 | 0.4648 | 0.08358
295.47278 | 0.47778 | 0.08789
233.87738 | 0.49059 | 0.09358
185.05922 | 0.50335 | 0.0984
146.35823 | 0.51923 | 0.10375
115.77804 | 0.53433 | 0.108
91.6721 | 0.54943 | 0.11568
72.51701 | 0.56328 | 0.12573
57.36816 | 0.57853 | 0.13468
45.3629 | 0.59512 | 0.14643
35.93134 | 0.61802 | 0.15686
28.40909 | 0.63719 | 0.17546
22.48202 | 0.66509 | 0.19441
17.79613 | 0.69619 | 0.2078
14.06813 | 0.72583 | 0.22781
11.1448 | 0.78398 | 0.24
8.81772 | 0.81807 | 0.25669
6.97545 | 0.87071 | 0.24707
5.5173 | 0.93893 | 0.22808
4.36941 | 0.99125 | 0.23646
3.45686 | 1.01221 | 0.2251
2.73547 | 1.02293 | 0.19164
2.16054 | 1.03959 | 0.14277
1.70952 | 1.07491 | 0.09624
1.35352 | 1.12345 | 0.07289
1.07079 | 1.16447 | 0.08289
0.84734 | 1.17761 | 0.11784
0.67072 | 1.15873 | 0.15065
0.53067 | 1.10153 | 0.16632
0.41976 | 1.03544 | 0.13603
0.33183 | 0.99951 | 0.0643
0.26261 | 1.01839 | -0.0203
0.20791 | 1.09583 | -0.07925
0.16452 | 1.21366 | -0.0768
0.13007 | 1.32478 | 0.00906
0.10309 | 1.37913 | 0.16866
0.08153 | 1.32807 | 0.35933
0.06443 | 1.19762 | 0.50141
0.05102 | 0.95761 | 0.53623
0.04042 | 0.73237 | 0.39533
0.03192 | 0.65287 | 0.10712
0.02528 | 0.80504 | -0.22037
0.01999 | 1.20857 | -0.40994