## Sheet1
20004.453 | 0.30326 | -0.00699
15829.126 | 0.31142 | 0.00507
12516.703 | 0.32187 | 0.01604
9909.4424 | 0.33333 | 0.02512
7835.48 | 0.34101 | 0.03298
6217.2461 | 0.3495 | 0.03904
4905.291 | 0.35637 | 0.04433
3881.2737 | 0.36618 | 0.04702
3070.9827 | 0.37476 | 0.05225
2430.7778 | 0.38236 | 0.05453
1923.1537 | 0.39152 | 0.05786
1522.4358 | 0.40061 | 0.06295
1203.8446 | 0.40938 | 0.06597
952.86591 | 0.42062 | 0.06941
754.27557 | 0.43118 | 0.07346
596.71857 | 0.44088 | 0.07767
471.96338 | 0.45274 | 0.08014
373.20856 | 0.46491 | 0.08459
295.47278 | 0.47747 | 0.09096
233.87738 | 0.49129 | 0.09393
185.05922 | 0.50259 | 0.09946
146.35823 | 0.51813 | 0.1039
115.77804 | 0.53182 | 0.11085
91.6721 | 0.54846 | 0.11925
72.51701 | 0.56126 | 0.12461
57.36816 | 0.58143 | 0.13419
45.3629 | 0.59989 | 0.14472
35.93134 | 0.61369 | 0.1599
28.40909 | 0.63692 | 0.16979
22.48202 | 0.6596 | 0.18914
17.79613 | 0.69034 | 0.21227
14.06813 | 0.73972 | 0.22934
11.1448 | 0.77163 | 0.24089
8.81772 | 0.8338 | 0.24353
6.97545 | 0.88753 | 0.26021
5.5173 | 0.91775 | 0.24433
4.36941 | 0.9587 | 0.21463
3.45686 | 1.01571 | 0.17821
2.73547 | 1.07025 | 0.16681
2.16054 | 1.0959 | 0.17173
1.70952 | 1.09214 | 0.17274
1.35352 | 1.06899 | 0.15268
1.07079 | 1.04941 | 0.10893
0.84734 | 1.05445 | 0.05047
0.67072 | 1.08757 | 0.00422
0.53067 | 1.1512 | -0.01464
0.41976 | 1.21306 | 0.01666
0.33183 | 1.24173 | 0.09135
0.26261 | 1.2129 | 0.17956
0.20791 | 1.12741 | 0.23843
0.16452 | 1.01764 | 0.23474
0.13007 | 0.92635 | 0.15849
0.10309 | 0.90444 | 0.02867
0.08153 | 0.98347 | -0.10627
0.06443 | 1.13893 | -0.17825
0.05102 | 1.39708 | -0.13475
0.04042 | 1.6203 | 0.09225
0.03192 | 1.69859 | 0.46834
0.02528 | 1.52439 | 0.84695
0.01999 | 1.1378 | 1.03414