## Sheet1
20004.453 | 0.29421 | -0.01316
15829.126 | 0.3032 | 0.00165
12516.703 | 0.3125 | 0.01188
9909.4424 | 0.32175 | 0.02096
7835.48 | 0.32896 | 0.02878
6217.2461 | 0.33643 | 0.03391
4905.291 | 0.34512 | 0.04024
3881.2737 | 0.3523 | 0.04423
3070.9827 | 0.35954 | 0.04911
2430.7778 | 0.3692 | 0.05173
1923.1537 | 0.3769 | 0.05478
1522.4358 | 0.38552 | 0.05801
1203.8446 | 0.39522 | 0.06141
952.86591 | 0.40385 | 0.06539
754.27557 | 0.4146 | 0.06931
596.71857 | 0.42386 | 0.07218
471.96338 | 0.4349 | 0.07414
373.20856 | 0.44454 | 0.07899
295.47278 | 0.45525 | 0.08471
233.87738 | 0.46912 | 0.08862
185.05922 | 0.48111 | 0.0925
146.35823 | 0.49371 | 0.09836
115.77804 | 0.50622 | 0.10683
91.6721 | 0.52149 | 0.11363
72.51701 | 0.53668 | 0.12173
57.36816 | 0.55537 | 0.13043
45.3629 | 0.57643 | 0.14286
35.93134 | 0.59979 | 0.15429
28.40909 | 0.62691 | 0.1648
22.48202 | 0.65848 | 0.17341
17.79613 | 0.6937 | 0.17491
14.06813 | 0.73172 | 0.17414
11.1448 | 0.76159 | 0.16565
8.81772 | 0.79457 | 0.15186
6.97545 | 0.81972 | 0.14153
5.5173 | 0.83581 | 0.12349
4.36941 | 0.85154 | 0.10559
3.45686 | 0.86775 | 0.09043
2.73547 | 0.88167 | 0.08294
2.16054 | 0.88944 | 0.08052
1.70952 | 0.89053 | 0.07614
1.35352 | 0.89037 | 0.07025
1.07079 | 0.88936 | 0.0611
0.84734 | 0.89633 | 0.04988
0.67072 | 0.90984 | 0.04241
0.53067 | 0.93061 | 0.04122
0.41976 | 0.95334 | 0.05605
0.33183 | 0.96709 | 0.08652
0.26261 | 0.96109 | 0.12384
0.20791 | 0.93246 | 0.15095
0.16452 | 0.89308 | 0.15383
0.13007 | 0.86173 | 0.12266
0.10309 | 0.86304 | 0.06565
0.08153 | 0.92423 | 0.00313
0.06443 | 1.039 | -0.02595
0.05102 | 1.22737 | 0.02675
0.04042 | 1.39774 | 0.21878
0.03192 | 1.44925 | 0.53817
0.02528 | 1.29095 | 0.88556
0.01999 | 0.89215 | 1.09029