## Sheet1
20004.453 | 0.29442 | -0.01382
15829.126 | 0.30374 | 0.00021
12516.703 | 0.31015 | 0.01397
9909.4424 | 0.32038 | 0.02139
7835.48 | 0.32675 | 0.02986
6217.2461 | 0.33543 | 0.03566
4905.291 | 0.3445 | 0.04083
3881.2737 | 0.35273 | 0.04439
3070.9827 | 0.36099 | 0.04811
2430.7778 | 0.36703 | 0.05086
1923.1537 | 0.37703 | 0.05497
1522.4358 | 0.38603 | 0.05932
1203.8446 | 0.3948 | 0.0617
952.86591 | 0.4037 | 0.06606
754.27557 | 0.41344 | 0.06893
596.71857 | 0.42275 | 0.07137
471.96338 | 0.43394 | 0.07492
373.20856 | 0.44547 | 0.07894
295.47278 | 0.45695 | 0.0845
233.87738 | 0.46708 | 0.08673
185.05922 | 0.47942 | 0.09336
146.35823 | 0.49273 | 0.0985
115.77804 | 0.50547 | 0.10522
91.6721 | 0.52173 | 0.11296
72.51701 | 0.53736 | 0.12329
57.36816 | 0.55439 | 0.13216
45.3629 | 0.57582 | 0.14291
35.93134 | 0.59935 | 0.15482
28.40909 | 0.62547 | 0.16497
22.48202 | 0.65851 | 0.17254
17.79613 | 0.69258 | 0.17487
14.06813 | 0.7297 | 0.17366
11.1448 | 0.76094 | 0.16425
8.81772 | 0.79372 | 0.15067
6.97545 | 0.81857 | 0.13882
5.5173 | 0.83643 | 0.1223
4.36941 | 0.85005 | 0.10488
3.45686 | 0.86733 | 0.09032
2.73547 | 0.88041 | 0.08247
2.16054 | 0.88751 | 0.0801
1.70952 | 0.88859 | 0.07607
1.35352 | 0.88753 | 0.06983
1.07079 | 0.88891 | 0.05972
0.84734 | 0.89549 | 0.0492
0.67072 | 0.90839 | 0.04146
0.53067 | 0.92955 | 0.04197
0.41976 | 0.95205 | 0.05715
0.33183 | 0.96519 | 0.08798
0.26261 | 0.95718 | 0.12421
0.20791 | 0.9284 | 0.15072
0.16452 | 0.88933 | 0.15119
0.13007 | 0.8596 | 0.11894
0.10309 | 0.86338 | 0.06149
0.08153 | 0.92823 | 0.0009
0.06443 | 1.0423 | -0.02477
0.05102 | 1.22748 | 0.03039
0.04042 | 1.39624 | 0.22106
0.03192 | 1.44788 | 0.53737
0.02528 | 1.29002 | 0.88529
0.01999 | 0.88761 | 1.08747