## Sheet1
20004.453 | 0.29392 | -0.01334
15829.126 | 0.30277 | 0.00072
12516.703 | 0.31065 | 0.0115
9909.4424 | 0.31847 | 0.02102
7835.48 | 0.32717 | 0.02937
6217.2461 | 0.33663 | 0.03461
4905.291 | 0.34227 | 0.03916
3881.2737 | 0.35154 | 0.04493
3070.9827 | 0.36085 | 0.0482
2430.7778 | 0.36802 | 0.05231
1923.1537 | 0.37525 | 0.05421
1522.4358 | 0.38456 | 0.0582
1203.8446 | 0.39411 | 0.06111
952.86591 | 0.40297 | 0.06427
754.27557 | 0.41347 | 0.06764
596.71857 | 0.42117 | 0.07249
471.96338 | 0.432 | 0.07406
373.20856 | 0.44469 | 0.08057
295.47278 | 0.45688 | 0.08312
233.87738 | 0.46704 | 0.08929
185.05922 | 0.47947 | 0.0947
146.35823 | 0.49135 | 0.09848
115.77804 | 0.50632 | 0.10519
91.6721 | 0.52151 | 0.11286
72.51701 | 0.53542 | 0.12239
57.36816 | 0.5547 | 0.13219
45.3629 | 0.57407 | 0.14347
35.93134 | 0.59818 | 0.15333
28.40909 | 0.62593 | 0.16221
22.48202 | 0.65965 | 0.17103
17.79613 | 0.69286 | 0.17224
14.06813 | 0.72772 | 0.17186
11.1448 | 0.7611 | 0.15998
8.81772 | 0.79161 | 0.15068
6.97545 | 0.81434 | 0.13578
5.5173 | 0.83303 | 0.11856
4.36941 | 0.84938 | 0.10143
3.45686 | 0.86454 | 0.09237
2.73547 | 0.8736 | 0.08589
2.16054 | 0.8753 | 0.07922
1.70952 | 0.87751 | 0.06912
1.35352 | 0.88199 | 0.05898
1.07079 | 0.89124 | 0.04824
0.84734 | 0.90621 | 0.04523
0.67072 | 0.92254 | 0.04972
0.53067 | 0.93618 | 0.06698
0.41976 | 0.93487 | 0.09063
0.33183 | 0.91988 | 0.11061
0.26261 | 0.89532 | 0.11427
0.20791 | 0.87514 | 0.09692
0.16452 | 0.87591 | 0.06228
0.13007 | 0.91253 | 0.02447
0.10309 | 0.98983 | 0.00754
0.08153 | 1.09971 | 0.04601
0.06443 | 1.20062 | 0.14758
0.05102 | 1.24668 | 0.34238
0.04042 | 1.15941 | 0.55848
0.03192 | 0.93433 | 0.69652
0.02528 | 0.63039 | 0.64704
0.01999 | 0.38094 | 0.32796