## Sheet1
20004.453 | 0.29308 | -0.01368
15829.126 | 0.3016 | 0.00141
12516.703 | 0.30872 | 0.01251
9909.4424 | 0.31746 | 0.02071
7835.48 | 0.32675 | 0.02868
6217.2461 | 0.33389 | 0.03471
4905.291 | 0.34245 | 0.04016
3881.2737 | 0.35073 | 0.04284
3070.9827 | 0.35897 | 0.05054
2430.7778 | 0.36678 | 0.05228
1923.1537 | 0.37628 | 0.05351
1522.4358 | 0.38369 | 0.05806
1203.8446 | 0.39211 | 0.06185
952.86591 | 0.40226 | 0.06611
754.27557 | 0.41158 | 0.06701
596.71857 | 0.42305 | 0.07172
471.96338 | 0.43244 | 0.07475
373.20856 | 0.4442 | 0.08052
295.47278 | 0.45273 | 0.08364
233.87738 | 0.46504 | 0.08912
185.05922 | 0.47811 | 0.09318
146.35823 | 0.49138 | 0.09877
115.77804 | 0.50639 | 0.10643
91.6721 | 0.52011 | 0.11439
72.51701 | 0.53502 | 0.12119
57.36816 | 0.55422 | 0.13158
45.3629 | 0.57348 | 0.1427
35.93134 | 0.59741 | 0.15534
28.40909 | 0.62637 | 0.16401
22.48202 | 0.65635 | 0.16886
17.79613 | 0.69208 | 0.17345
14.06813 | 0.72952 | 0.16816
11.1448 | 0.75927 | 0.15993
8.81772 | 0.78968 | 0.14632
6.97545 | 0.81559 | 0.13534
5.5173 | 0.83025 | 0.11896
4.36941 | 0.84488 | 0.1039
3.45686 | 0.85821 | 0.08734
2.73547 | 0.87219 | 0.07828
2.16054 | 0.88122 | 0.07612
1.70952 | 0.88353 | 0.0737
1.35352 | 0.88275 | 0.06998
1.07079 | 0.88195 | 0.06236
0.84734 | 0.88448 | 0.05201
0.67072 | 0.89428 | 0.04288
0.53067 | 0.914 | 0.03811
0.41976 | 0.93869 | 0.04709
0.33183 | 0.95999 | 0.07376
0.26261 | 0.96262 | 0.11277
0.20791 | 0.94242 | 0.15021
0.16452 | 0.90193 | 0.16776
0.13007 | 0.85943 | 0.1507
0.10309 | 0.83886 | 0.09905
0.08153 | 0.8737 | 0.02784
0.06443 | 0.96418 | -0.02643
0.05102 | 1.14611 | -0.02763
0.04042 | 1.36068 | 0.10487
0.03192 | 1.50406 | 0.39858
0.02528 | 1.45839 | 0.79299
0.01999 | 1.13356 | 1.13297