## Sheet1
20004.453 | 0.29021 | -0.01523
15829.126 | 0.29875 | -0.00067
12516.703 | 0.30649 | 0.01174
9909.4424 | 0.3138 | 0.0182
7835.48 | 0.3232 | 0.02746
6217.2461 | 0.33165 | 0.03333
4905.291 | 0.33831 | 0.03919
3881.2737 | 0.34737 | 0.04303
3070.9827 | 0.35337 | 0.04747
2430.7778 | 0.36445 | 0.05192
1923.1537 | 0.37188 | 0.05443
1522.4358 | 0.38015 | 0.05722
1203.8446 | 0.38793 | 0.06199
952.86591 | 0.39773 | 0.06433
754.27557 | 0.4083 | 0.06732
596.71857 | 0.41818 | 0.07116
471.96338 | 0.42675 | 0.0749
373.20856 | 0.43951 | 0.07996
295.47278 | 0.45145 | 0.08491
233.87738 | 0.46206 | 0.08697
185.05922 | 0.4748 | 0.094
146.35823 | 0.48667 | 0.09844
115.77804 | 0.50065 | 0.105
91.6721 | 0.51592 | 0.112
72.51701 | 0.53107 | 0.12142
57.36816 | 0.55043 | 0.13013
45.3629 | 0.57072 | 0.14165
35.93134 | 0.59367 | 0.15391
28.40909 | 0.6223 | 0.16099
22.48202 | 0.6536 | 0.16644
17.79613 | 0.6865 | 0.1691
14.06813 | 0.72287 | 0.16423
11.1448 | 0.75274 | 0.15429
8.81772 | 0.78139 | 0.1413
6.97545 | 0.80645 | 0.12912
5.5173 | 0.81913 | 0.11356
4.36941 | 0.83152 | 0.09703
3.45686 | 0.84493 | 0.08269
2.73547 | 0.8583 | 0.07568
2.16054 | 0.86634 | 0.07294
1.70952 | 0.86819 | 0.07167
1.35352 | 0.86662 | 0.06742
1.07079 | 0.86524 | 0.05953
0.84734 | 0.86939 | 0.04926
0.67072 | 0.88067 | 0.04119
0.53067 | 0.89989 | 0.03716
0.41976 | 0.92449 | 0.048
0.33183 | 0.94318 | 0.07681
0.26261 | 0.94297 | 0.11506
0.20791 | 0.91986 | 0.14984
0.16452 | 0.87999 | 0.16164
0.13007 | 0.83994 | 0.14014
0.10309 | 0.82786 | 0.08656
0.08153 | 0.87057 | 0.01759
0.06443 | 0.96859 | -0.02864
0.05102 | 1.15452 | -0.01232
0.04042 | 1.35458 | 0.13751
0.03192 | 1.46973 | 0.43944
0.02528 | 1.38533 | 0.82148
0.01999 | 1.03565 | 1.11827