## Sheet1
20004.453 | 0.28762 | -0.01474
15829.126 | 0.29657 | -0.00086
12516.703 | 0.3054 | 0.01128
9909.4424 | 0.31274 | 0.01912
7835.48 | 0.32194 | 0.0279
6217.2461 | 0.32839 | 0.03444
4905.291 | 0.33661 | 0.03884
3881.2737 | 0.34443 | 0.045
3070.9827 | 0.35277 | 0.04677
2430.7778 | 0.36203 | 0.0515
1923.1537 | 0.36932 | 0.05558
1522.4358 | 0.37786 | 0.05835
1203.8446 | 0.38815 | 0.06234
952.86591 | 0.39789 | 0.06563
754.27557 | 0.40737 | 0.0698
596.71857 | 0.41627 | 0.07236
471.96338 | 0.42784 | 0.07475
373.20856 | 0.4386 | 0.07841
295.47278 | 0.45087 | 0.08283
233.87738 | 0.46302 | 0.08876
185.05922 | 0.47405 | 0.09414
146.35823 | 0.48631 | 0.09891
115.77804 | 0.50024 | 0.1053
91.6721 | 0.51599 | 0.11475
72.51701 | 0.53063 | 0.12216
57.36816 | 0.54983 | 0.13089
45.3629 | 0.57244 | 0.14311
35.93134 | 0.59553 | 0.15214
28.40909 | 0.62309 | 0.16125
22.48202 | 0.65588 | 0.1655
17.79613 | 0.68935 | 0.1665
14.06813 | 0.72388 | 0.16074
11.1448 | 0.75292 | 0.15201
8.81772 | 0.78076 | 0.13667
6.97545 | 0.80372 | 0.12607
5.5173 | 0.81662 | 0.11035
4.36941 | 0.82795 | 0.0953
3.45686 | 0.84115 | 0.08207
2.73547 | 0.85336 | 0.07177
2.16054 | 0.86318 | 0.06909
1.70952 | 0.86643 | 0.07025
1.35352 | 0.8652 | 0.06808
1.07079 | 0.8624 | 0.06202
0.84734 | 0.86402 | 0.05228
0.67072 | 0.87213 | 0.04311
0.53067 | 0.88958 | 0.03701
0.41976 | 0.91467 | 0.04177
0.33183 | 0.93857 | 0.06492
0.26261 | 0.94731 | 0.10384
0.20791 | 0.93279 | 0.14571
0.16452 | 0.89445 | 0.1713
0.13007 | 0.84771 | 0.16416
0.10309 | 0.81714 | 0.11865
0.08153 | 0.83589 | 0.0457
0.06443 | 0.91345 | -0.01908
0.05102 | 1.08657 | -0.0443
0.04042 | 1.30995 | 0.05317
0.03192 | 1.4933 | 0.31731
0.02528 | 1.50818 | 0.71708
0.01999 | 1.24241 | 1.11431