## Sheet1
20004.453 | 0.30212 | -0.01508
15829.126 | 0.30965 | -0.00098
12516.703 | 0.31845 | 0.00942
9909.4424 | 0.3275 | 0.01824
7835.48 | 0.33433 | 0.0266
6217.2461 | 0.34305 | 0.03362
4905.291 | 0.35024 | 0.03733
3881.2737 | 0.35823 | 0.04289
3070.9827 | 0.36596 | 0.04588
2430.7778 | 0.37393 | 0.04978
1923.1537 | 0.3837 | 0.05255
1522.4358 | 0.38978 | 0.05723
1203.8446 | 0.39888 | 0.05949
952.86591 | 0.40905 | 0.0638
754.27557 | 0.4191 | 0.06717
596.71857 | 0.42797 | 0.07095
471.96338 | 0.43851 | 0.07532
373.20856 | 0.44922 | 0.07655
295.47278 | 0.46105 | 0.08251
233.87738 | 0.47096 | 0.08688
185.05922 | 0.4832 | 0.09303
146.35823 | 0.49572 | 0.09748
115.77804 | 0.50903 | 0.10478
91.6721 | 0.52435 | 0.11192
72.51701 | 0.53876 | 0.12207
57.36816 | 0.55305 | 0.13049
45.3629 | 0.57162 | 0.14206
35.93134 | 0.59063 | 0.15861
28.40909 | 0.61555 | 0.17215
22.48202 | 0.64403 | 0.18735
17.79613 | 0.67628 | 0.20434
14.06813 | 0.71412 | 0.21769
11.1448 | 0.75927 | 0.22204
8.81772 | 0.80207 | 0.22732
6.97545 | 0.84861 | 0.21972
5.5173 | 0.89158 | 0.20306
4.36941 | 0.93 | 0.19158
3.45686 | 0.9558 | 0.17478
2.73547 | 0.97754 | 0.15361
2.16054 | 0.99488 | 0.13355
1.70952 | 1.00966 | 0.11393
1.35352 | 1.02575 | 0.09852
1.07079 | 1.0419 | 0.08958
0.84734 | 1.053 | 0.0901
0.67072 | 1.0585 | 0.09408
0.53067 | 1.05666 | 0.09882
0.41976 | 1.0518 | 0.09915
0.33183 | 1.0507 | 0.09451
0.26261 | 1.05631 | 0.08848
0.20791 | 1.07247 | 0.08562
0.16452 | 1.09739 | 0.09224
0.13007 | 1.12794 | 0.11412
0.10309 | 1.15493 | 0.15287
0.08153 | 1.17098 | 0.20526
0.06443 | 1.17604 | 0.25741
0.05102 | 1.16651 | 0.29722
0.04042 | 1.1679 | 0.31994
0.03192 | 1.19063 | 0.33429
0.02528 | 1.23818 | 0.34721
0.01999 | 1.3169 | 0.36573