## Sheet1
20004.453 | 0.28507 | -0.02172
15829.126 | 0.2931 | -0.00613
12516.703 | 0.29863 | 0.00571
9909.4424 | 0.30821 | 0.01654
7835.48 | 0.31478 | 0.02354
6217.2461 | 0.32166 | 0.03107
4905.291 | 0.3304 | 0.0374
3881.2737 | 0.33674 | 0.04169
3070.9827 | 0.3445 | 0.04757
2430.7778 | 0.35467 | 0.04934
1923.1537 | 0.36155 | 0.05415
1522.4358 | 0.37152 | 0.0573
1203.8446 | 0.37911 | 0.05996
952.86591 | 0.3902 | 0.06351
754.27557 | 0.39876 | 0.06749
596.71857 | 0.40979 | 0.07233
471.96338 | 0.42067 | 0.07502
373.20856 | 0.43086 | 0.07908
295.47278 | 0.4436 | 0.08445
233.87738 | 0.45404 | 0.08775
185.05922 | 0.46606 | 0.09446
146.35823 | 0.47994 | 0.09986
115.77804 | 0.49345 | 0.10599
91.6721 | 0.50763 | 0.11226
72.51701 | 0.52262 | 0.12332
57.36816 | 0.54022 | 0.13214
45.3629 | 0.56368 | 0.14393
35.93134 | 0.58592 | 0.15538
28.40909 | 0.61334 | 0.16567
22.48202 | 0.64783 | 0.17364
17.79613 | 0.68126 | 0.17652
14.06813 | 0.71633 | 0.1721
11.1448 | 0.75004 | 0.16436
8.81772 | 0.77965 | 0.152
6.97545 | 0.80459 | 0.1338
5.5173 | 0.82397 | 0.12039
4.36941 | 0.83741 | 0.10629
3.45686 | 0.8496 | 0.09154
2.73547 | 0.85853 | 0.07833
2.16054 | 0.86946 | 0.06801
1.70952 | 0.8783 | 0.06241
1.35352 | 0.88445 | 0.06311
1.07079 | 0.88581 | 0.06402
0.84734 | 0.88441 | 0.06336
0.67072 | 0.88465 | 0.06139
0.53067 | 0.88653 | 0.05555
0.41976 | 0.89417 | 0.05237
0.33183 | 0.90675 | 0.05246
0.26261 | 0.92386 | 0.06074
0.20791 | 0.94009 | 0.0797
0.16452 | 0.94965 | 0.10721
0.13007 | 0.9489 | 0.13587
0.10309 | 0.94278 | 0.15768
0.08153 | 0.94076 | 0.17021
0.06443 | 0.9499 | 0.18137
0.05102 | 0.97269 | 0.19116
0.04042 | 1.00791 | 0.20626
0.03192 | 1.06031 | 0.23135
0.02528 | 1.12663 | 0.27645
0.01999 | 1.19184 | 0.34782