## Sheet1
20004.453 | 0.29307 | -0.01891
15829.126 | 0.30292 | -0.00322
12516.703 | 0.30894 | 0.00915
9909.4424 | 0.31627 | 0.01629
7835.48 | 0.32696 | 0.02577
6217.2461 | 0.33263 | 0.03315
4905.291 | 0.34067 | 0.03901
3881.2737 | 0.34714 | 0.04097
3070.9827 | 0.35617 | 0.04599
2430.7778 | 0.36529 | 0.05187
1923.1537 | 0.37114 | 0.05423
1522.4358 | 0.38098 | 0.05734
1203.8446 | 0.38981 | 0.06189
952.86591 | 0.40017 | 0.06391
754.27557 | 0.40877 | 0.06856
596.71857 | 0.41867 | 0.07083
471.96338 | 0.43009 | 0.07489
373.20856 | 0.43894 | 0.0811
295.47278 | 0.45149 | 0.08503
233.87738 | 0.46268 | 0.08847
185.05922 | 0.47746 | 0.09425
146.35823 | 0.49014 | 0.10004
115.77804 | 0.50431 | 0.10747
91.6721 | 0.51765 | 0.11511
72.51701 | 0.53276 | 0.12562
57.36816 | 0.55062 | 0.13458
45.3629 | 0.57134 | 0.1466
35.93134 | 0.59452 | 0.15957
28.40909 | 0.6216 | 0.17229
22.48202 | 0.65397 | 0.18316
17.79613 | 0.6898 | 0.18967
14.06813 | 0.72879 | 0.19019
11.1448 | 0.76716 | 0.18324
8.81772 | 0.80206 | 0.17338
6.97545 | 0.8329 | 0.15749
5.5173 | 0.85655 | 0.14007
4.36941 | 0.87605 | 0.1257
3.45686 | 0.89037 | 0.10855
2.73547 | 0.90254 | 0.09482
2.16054 | 0.91314 | 0.08436
1.70952 | 0.91959 | 0.07573
1.35352 | 0.92486 | 0.06869
1.07079 | 0.93166 | 0.06478
0.84734 | 0.93741 | 0.06258
0.67072 | 0.94197 | 0.0632
0.53067 | 0.94571 | 0.0649
0.41976 | 0.94984 | 0.0673
0.33183 | 0.95598 | 0.07217
0.26261 | 0.96248 | 0.08013
0.20791 | 0.96874 | 0.08963
0.16452 | 0.97712 | 0.1011
0.13007 | 0.98892 | 0.11565
0.10309 | 1.00426 | 0.13703
0.08153 | 1.01894 | 0.16546
0.06443 | 1.0327 | 0.1976
0.05102 | 1.04622 | 0.22585
0.04042 | 1.0701 | 0.25479
0.03192 | 1.10283 | 0.28979
0.02528 | 1.14025 | 0.32905
0.01999 | 1.1857 | 0.36693