## Sheet1
20004.453 | 0.29433 | -0.01703
15829.126 | 0.3026 | -0.00202
12516.703 | 0.31069 | 0.00856
9909.4424 | 0.31661 | 0.0179
7835.48 | 0.32668 | 0.02685
6217.2461 | 0.33408 | 0.03355
4905.291 | 0.34146 | 0.03765
3881.2737 | 0.34777 | 0.04262
3070.9827 | 0.35791 | 0.04595
2430.7778 | 0.36626 | 0.05073
1923.1537 | 0.37395 | 0.05295
1522.4358 | 0.38212 | 0.05754
1203.8446 | 0.39174 | 0.06104
952.86591 | 0.40082 | 0.065
754.27557 | 0.41074 | 0.06764
596.71857 | 0.42086 | 0.07139
471.96338 | 0.43146 | 0.07516
373.20856 | 0.44117 | 0.07987
295.47278 | 0.45308 | 0.08314
233.87738 | 0.46494 | 0.08873
185.05922 | 0.47704 | 0.09288
146.35823 | 0.49049 | 0.10052
115.77804 | 0.50376 | 0.10695
91.6721 | 0.51781 | 0.11517
72.51701 | 0.53263 | 0.12396
57.36816 | 0.55091 | 0.13487
45.3629 | 0.57128 | 0.14854
35.93134 | 0.5928 | 0.15997
28.40909 | 0.62151 | 0.17338
22.48202 | 0.65492 | 0.18397
17.79613 | 0.69054 | 0.19045
14.06813 | 0.72925 | 0.19334
11.1448 | 0.76771 | 0.18624
8.81772 | 0.80368 | 0.17674
6.97545 | 0.83306 | 0.16056
5.5173 | 0.85897 | 0.14463
4.36941 | 0.87875 | 0.12794
3.45686 | 0.89535 | 0.11021
2.73547 | 0.90692 | 0.09744
2.16054 | 0.91613 | 0.08645
1.70952 | 0.92402 | 0.0767
1.35352 | 0.93042 | 0.06996
1.07079 | 0.93635 | 0.06701
0.84734 | 0.94019 | 0.06364
0.67072 | 0.94511 | 0.06327
0.53067 | 0.95063 | 0.06366
0.41976 | 0.95582 | 0.06724
0.33183 | 0.96136 | 0.07313
0.26261 | 0.96712 | 0.08004
0.20791 | 0.97556 | 0.08911
0.16452 | 0.98568 | 0.10294
0.13007 | 0.99675 | 0.12294
0.10309 | 1.00515 | 0.14523
0.08153 | 1.01451 | 0.16737
0.06443 | 1.02903 | 0.19243
0.05102 | 1.05143 | 0.21873
0.04042 | 1.07875 | 0.25195
0.03192 | 1.1108 | 0.28638
0.02528 | 1.15523 | 0.32147
0.01999 | 1.2161 | 0.36838