## Sheet1
20004.453 | 0.2935 | -0.01921
15829.126 | 0.30118 | -0.00256
12516.703 | 0.30812 | 0.00873
9909.4424 | 0.31571 | 0.01793
7835.48 | 0.3246 | 0.0258
6217.2461 | 0.33203 | 0.03186
4905.291 | 0.33932 | 0.03875
3881.2737 | 0.34659 | 0.04277
3070.9827 | 0.35545 | 0.04774
2430.7778 | 0.36469 | 0.05006
1923.1537 | 0.37233 | 0.05568
1522.4358 | 0.38011 | 0.05754
1203.8446 | 0.38976 | 0.06029
952.86591 | 0.39813 | 0.06431
754.27557 | 0.40725 | 0.06773
596.71857 | 0.41798 | 0.07232
471.96338 | 0.42878 | 0.07481
373.20856 | 0.44028 | 0.08104
295.47278 | 0.45146 | 0.08472
233.87738 | 0.46299 | 0.08835
185.05922 | 0.47645 | 0.09422
146.35823 | 0.4878 | 0.10164
115.77804 | 0.50238 | 0.10615
91.6721 | 0.51633 | 0.11524
72.51701 | 0.53275 | 0.12601
57.36816 | 0.55113 | 0.13383
45.3629 | 0.5702 | 0.14733
35.93134 | 0.59338 | 0.15864
28.40909 | 0.62042 | 0.17155
22.48202 | 0.65309 | 0.18267
17.79613 | 0.68988 | 0.1897
14.06813 | 0.72761 | 0.18974
11.1448 | 0.76609 | 0.18415
8.81772 | 0.80122 | 0.17335
6.97545 | 0.83059 | 0.15724
5.5173 | 0.85512 | 0.14048
4.36941 | 0.87459 | 0.12219
3.45686 | 0.89072 | 0.10842
2.73547 | 0.90231 | 0.09483
2.16054 | 0.91052 | 0.08341
1.70952 | 0.91857 | 0.07434
1.35352 | 0.92413 | 0.06926
1.07079 | 0.92929 | 0.06486
0.84734 | 0.93401 | 0.06188
0.67072 | 0.93916 | 0.06194
0.53067 | 0.94404 | 0.06346
0.41976 | 0.94937 | 0.0668
0.33183 | 0.95458 | 0.072
0.26261 | 0.96164 | 0.07892
0.20791 | 0.97115 | 0.08953
0.16452 | 0.97931 | 0.10493
0.13007 | 0.98602 | 0.12352
0.10309 | 0.99368 | 0.14207
0.08153 | 1.00648 | 0.16102
0.06443 | 1.02448 | 0.18611
0.05102 | 1.04671 | 0.21549
0.04042 | 1.07161 | 0.24609
0.03192 | 1.10849 | 0.27866
0.02528 | 1.1591 | 0.32066
0.01999 | 1.21454 | 0.3804