## Sheet1
20004.453 | 0.29206 | -0.0197
15829.126 | 0.30041 | -0.00461
12516.703 | 0.30758 | 0.00807
9909.4424 | 0.31552 | 0.01773
7835.48 | 0.32392 | 0.02557
6217.2461 | 0.33124 | 0.03189
4905.291 | 0.3398 | 0.03673
3881.2737 | 0.34825 | 0.04199
3070.9827 | 0.35567 | 0.04764
2430.7778 | 0.36286 | 0.04964
1923.1537 | 0.37171 | 0.05436
1522.4358 | 0.37977 | 0.05702
1203.8446 | 0.38735 | 0.06125
952.86591 | 0.39865 | 0.06446
754.27557 | 0.40776 | 0.06931
596.71857 | 0.41767 | 0.07003
471.96338 | 0.42819 | 0.07609
373.20856 | 0.43983 | 0.0803
295.47278 | 0.45154 | 0.08435
233.87738 | 0.46087 | 0.08933
185.05922 | 0.47505 | 0.09625
146.35823 | 0.48845 | 0.10229
115.77804 | 0.50223 | 0.10826
91.6721 | 0.51687 | 0.11495
72.51701 | 0.53229 | 0.12522
57.36816 | 0.55031 | 0.13548
45.3629 | 0.57027 | 0.14633
35.93134 | 0.59284 | 0.15924
28.40909 | 0.62092 | 0.17175
22.48202 | 0.65373 | 0.1833
17.79613 | 0.69004 | 0.18731
14.06813 | 0.7273 | 0.18853
11.1448 | 0.76407 | 0.18052
8.81772 | 0.79944 | 0.16867
6.97545 | 0.82822 | 0.15454
5.5173 | 0.85136 | 0.13653
4.36941 | 0.87015 | 0.12105
3.45686 | 0.88431 | 0.10399
2.73547 | 0.89605 | 0.09195
2.16054 | 0.90469 | 0.08135
1.70952 | 0.91187 | 0.07196
1.35352 | 0.91786 | 0.06747
1.07079 | 0.92339 | 0.06354
0.84734 | 0.92791 | 0.06154
0.67072 | 0.93205 | 0.06134
0.53067 | 0.93685 | 0.06236
0.41976 | 0.94209 | 0.06579
0.33183 | 0.94747 | 0.07056
0.26261 | 0.95342 | 0.07802
0.20791 | 0.96138 | 0.08692
0.16452 | 0.97151 | 0.1006
0.13007 | 0.98197 | 0.11953
0.10309 | 0.99067 | 0.14178
0.08153 | 1.00013 | 0.16378
0.06443 | 1.01446 | 0.18848
0.05102 | 1.03728 | 0.21407
0.04042 | 1.06376 | 0.24677
0.03192 | 1.09423 | 0.28099
0.02528 | 1.13723 | 0.31492
0.01999 | 1.19561 | 0.35968