## Sheet1
20004.453 | 0.28692 | -0.02014
15829.126 | 0.29251 | -0.00531
12516.703 | 0.29986 | 0.00777
9909.4424 | 0.3083 | 0.0169
7835.48 | 0.31612 | 0.02441
6217.2461 | 0.32188 | 0.03187
4905.291 | 0.3318 | 0.03663
3881.2737 | 0.33816 | 0.04125
3070.9827 | 0.3463 | 0.0464
2430.7778 | 0.35628 | 0.05106
1923.1537 | 0.36255 | 0.05389
1522.4358 | 0.37134 | 0.0585
1203.8446 | 0.38193 | 0.06084
952.86591 | 0.39041 | 0.0642
754.27557 | 0.39996 | 0.06923
596.71857 | 0.41061 | 0.07306
471.96338 | 0.41958 | 0.07586
373.20856 | 0.43165 | 0.07938
295.47278 | 0.4438 | 0.08543
233.87738 | 0.45574 | 0.08798
185.05922 | 0.46722 | 0.09399
146.35823 | 0.48048 | 0.10097
115.77804 | 0.49458 | 0.10724
91.6721 | 0.50884 | 0.1145
72.51701 | 0.5253 | 0.12381
57.36816 | 0.54424 | 0.13471
45.3629 | 0.56255 | 0.14476
35.93134 | 0.58868 | 0.15612
28.40909 | 0.61762 | 0.16891
22.48202 | 0.65025 | 0.17691
17.79613 | 0.68561 | 0.18019
14.06813 | 0.72205 | 0.17636
11.1448 | 0.7553 | 0.16813
8.81772 | 0.78677 | 0.15565
6.97545 | 0.81154 | 0.13912
5.5173 | 0.83253 | 0.12452
4.36941 | 0.8494 | 0.10668
3.45686 | 0.86311 | 0.09422
2.73547 | 0.87163 | 0.08292
2.16054 | 0.87905 | 0.07297
1.70952 | 0.88559 | 0.06588
1.35352 | 0.89051 | 0.06116
1.07079 | 0.8951 | 0.05806
0.84734 | 0.89894 | 0.05623
0.67072 | 0.90341 | 0.05678
0.53067 | 0.90914 | 0.05853
0.41976 | 0.91351 | 0.06257
0.33183 | 0.91814 | 0.06722
0.26261 | 0.92561 | 0.07441
0.20791 | 0.9342 | 0.08473
0.16452 | 0.94173 | 0.09981
0.13007 | 0.94836 | 0.11718
0.10309 | 0.95639 | 0.13387
0.08153 | 0.96898 | 0.15301
0.06443 | 0.98719 | 0.17664
0.05102 | 1.008 | 0.20591
0.04042 | 1.03209 | 0.2351
0.03192 | 1.06793 | 0.26505
0.02528 | 1.11505 | 0.30677
0.01999 | 1.16581 | 0.36393