## Sheet1
20004.453 | 0.31094 | -0.0065
15829.126 | 0.32062 | 0.00763
12516.703 | 0.33104 | 0.01932
9909.4424 | 0.33856 | 0.0264
7835.48 | 0.3488 | 0.03468
6217.2461 | 0.35777 | 0.03976
4905.291 | 0.36781 | 0.04389
3881.2737 | 0.37493 | 0.049
3070.9827 | 0.38395 | 0.05247
2430.7778 | 0.39212 | 0.05508
1923.1537 | 0.40148 | 0.05881
1522.4358 | 0.41121 | 0.06246
1203.8446 | 0.4203 | 0.06556
952.86591 | 0.43166 | 0.06878
754.27557 | 0.44046 | 0.07264
596.71857 | 0.45165 | 0.07696
471.96338 | 0.46174 | 0.08174
373.20856 | 0.47333 | 0.08464
295.47278 | 0.48627 | 0.08885
233.87738 | 0.49962 | 0.09323
185.05922 | 0.51333 | 0.09998
146.35823 | 0.52548 | 0.10425
115.77804 | 0.54085 | 0.11197
91.6721 | 0.55537 | 0.11813
72.51701 | 0.5711 | 0.12499
57.36816 | 0.58697 | 0.13683
45.3629 | 0.60434 | 0.14733
35.93134 | 0.62192 | 0.16026
28.40909 | 0.64215 | 0.17743
22.48202 | 0.666 | 0.19763
17.79613 | 0.6957 | 0.2193
14.06813 | 0.73118 | 0.24273
11.1448 | 0.77375 | 0.26537
8.81772 | 0.82744 | 0.28598
6.97545 | 0.88628 | 0.28977
5.5173 | 0.94186 | 0.29768
4.36941 | 1.00734 | 0.28442
3.45686 | 1.06186 | 0.27214
2.73547 | 1.10845 | 0.24805
2.16054 | 1.14947 | 0.21921
1.70952 | 1.17966 | 0.19443
1.35352 | 1.20108 | 0.17023
1.07079 | 1.21806 | 0.14919
0.84734 | 1.23221 | 0.13237
0.67072 | 1.24343 | 0.11986
0.53067 | 1.25284 | 0.11311
0.41976 | 1.25954 | 0.10909
0.33183 | 1.26741 | 0.10752
0.26261 | 1.27666 | 0.11054
0.20791 | 1.28665 | 0.11864
0.16452 | 1.29488 | 0.13174
0.13007 | 1.30432 | 0.14672
0.10309 | 1.31756 | 0.16395
0.08153 | 1.33805 | 0.18656
0.06443 | 1.36138 | 0.21822
0.05102 | 1.38485 | 0.2545
0.04042 | 1.41152 | 0.28792
0.03192 | 1.45181 | 0.32132
0.02528 | 1.50256 | 0.36657
0.01999 | 1.557 | 0.42494