## Sheet1
20004.453 | 0.30767 | -0.00887
15829.126 | 0.31739 | 0.00615
12516.703 | 0.32623 | 0.01713
9909.4424 | 0.33512 | 0.02621
7835.48 | 0.3446 | 0.03247
6217.2461 | 0.35179 | 0.03847
4905.291 | 0.36173 | 0.04486
3881.2737 | 0.36798 | 0.04661
3070.9827 | 0.37743 | 0.05024
2430.7778 | 0.387 | 0.05566
1923.1537 | 0.39407 | 0.05822
1522.4358 | 0.40438 | 0.06135
1203.8446 | 0.41298 | 0.06616
952.86591 | 0.42309 | 0.06921
754.27557 | 0.43338 | 0.07306
596.71857 | 0.44367 | 0.07697
471.96338 | 0.45533 | 0.08166
373.20856 | 0.46696 | 0.08441
295.47278 | 0.47884 | 0.0898
233.87738 | 0.49318 | 0.09491
185.05922 | 0.50636 | 0.09845
146.35823 | 0.51962 | 0.10423
115.77804 | 0.53519 | 0.11106
91.6721 | 0.54867 | 0.1183
72.51701 | 0.56343 | 0.12705
57.36816 | 0.5801 | 0.13588
45.3629 | 0.59809 | 0.14537
35.93134 | 0.61506 | 0.16038
28.40909 | 0.63708 | 0.17654
22.48202 | 0.66313 | 0.1953
17.79613 | 0.69107 | 0.21804
14.06813 | 0.73007 | 0.24069
11.1448 | 0.77527 | 0.25969
8.81772 | 0.82515 | 0.27519
6.97545 | 0.88262 | 0.28804
5.5173 | 0.94298 | 0.27928
4.36941 | 0.99448 | 0.27213
3.45686 | 1.04706 | 0.24861
2.73547 | 1.09252 | 0.22733
2.16054 | 1.12469 | 0.20245
1.70952 | 1.15079 | 0.17627
1.35352 | 1.17145 | 0.15367
1.07079 | 1.18664 | 0.1354
0.84734 | 1.19805 | 0.1211
0.67072 | 1.20779 | 0.11004
0.53067 | 1.2157 | 0.10222
0.41976 | 1.22329 | 0.09905
0.33183 | 1.23082 | 0.09965
0.26261 | 1.23738 | 0.1045
0.20791 | 1.24438 | 0.10988
0.16452 | 1.25485 | 0.11975
0.13007 | 1.26816 | 0.13433
0.10309 | 1.28074 | 0.1558
0.08153 | 1.29324 | 0.17994
0.06443 | 1.31098 | 0.20707
0.05102 | 1.33744 | 0.23289
0.04042 | 1.37217 | 0.27017
0.03192 | 1.40688 | 0.3155
0.02528 | 1.44151 | 0.35824
0.01999 | 1.48959 | 0.39586