## Sheet1
20004.453 | 0.44001 | -0.03337
15829.126 | 0.44743 | -0.01401
12516.703 | 0.45456 | 0.00221
9909.4424 | 0.46285 | 0.01416
7835.48 | 0.47076 | 0.0241
6217.2461 | 0.47915 | 0.03413
4905.291 | 0.4865 | 0.04089
3881.2737 | 0.49538 | 0.04762
3070.9827 | 0.50584 | 0.05433
2430.7778 | 0.51487 | 0.06247
1923.1537 | 0.52439 | 0.06651
1522.4358 | 0.53587 | 0.07362
1203.8446 | 0.54741 | 0.07883
952.86591 | 0.55909 | 0.08657
754.27557 | 0.57128 | 0.09158
596.71857 | 0.58626 | 0.09773
471.96338 | 0.60093 | 0.10469
373.20856 | 0.61716 | 0.11048
295.47278 | 0.63288 | 0.11892
233.87738 | 0.65077 | 0.12643
185.05922 | 0.6693 | 0.13527
146.35823 | 0.68874 | 0.14192
115.77804 | 0.71067 | 0.15046
91.6721 | 0.73155 | 0.15853
72.51701 | 0.7539 | 0.16751
57.36816 | 0.77846 | 0.1759
45.3629 | 0.80121 | 0.18739
35.93134 | 0.82657 | 0.19966
28.40909 | 0.85107 | 0.21643
22.48202 | 0.8803 | 0.23718
17.79613 | 0.91234 | 0.25786
14.06813 | 0.95428 | 0.28582
11.1448 | 1.00154 | 0.31013
8.81772 | 1.05687 | 0.33229
6.97545 | 1.12163 | 0.3558
5.5173 | 1.19721 | 0.35628
4.36941 | 1.26377 | 0.36395
3.45686 | 1.33777 | 0.34267
2.73547 | 1.40701 | 0.3239
2.16054 | 1.45995 | 0.29403
1.70952 | 1.50419 | 0.25722
1.35352 | 1.53972 | 0.22492
1.07079 | 1.56502 | 0.1959
0.84734 | 1.58381 | 0.17062
0.67072 | 1.59841 | 0.15017
0.53067 | 1.60977 | 0.13453
0.41976 | 1.62013 | 0.12419
0.33183 | 1.62959 | 0.1198
0.26261 | 1.63509 | 0.12047
0.20791 | 1.64134 | 0.12377
0.16452 | 1.64985 | 0.13028
0.13007 | 1.66091 | 0.14348
0.10309 | 1.67198 | 0.16294
0.08153 | 1.68365 | 0.18665
0.06443 | 1.70044 | 0.21579
0.05102 | 1.72821 | 0.2468
0.04042 | 1.7627 | 0.29393
0.03192 | 1.79622 | 0.35148
0.02528 | 1.83047 | 0.40476
0.01999 | 1.8799 | 0.45265