## Sheet1
20004.453 | 0.42738 | -0.04004
15829.126 | 0.43321 | -0.02205
12516.703 | 0.43973 | -0.00498
9909.4424 | 0.44691 | 0.00917
7835.48 | 0.45335 | 0.0192
6217.2461 | 0.46036 | 0.02958
4905.291 | 0.46738 | 0.03763
3881.2737 | 0.47754 | 0.04533
3070.9827 | 0.48638 | 0.05182
2430.7778 | 0.49594 | 0.05887
1923.1537 | 0.50477 | 0.06539
1522.4358 | 0.51709 | 0.07102
1203.8446 | 0.52771 | 0.07506
952.86591 | 0.53928 | 0.08122
754.27557 | 0.55146 | 0.08843
596.71857 | 0.56534 | 0.09444
471.96338 | 0.57804 | 0.10117
373.20856 | 0.59331 | 0.10653
295.47278 | 0.60863 | 0.11311
233.87738 | 0.62634 | 0.11862
185.05922 | 0.64465 | 0.127
146.35823 | 0.6625 | 0.13388
115.77804 | 0.68245 | 0.14289
91.6721 | 0.70268 | 0.14985
72.51701 | 0.72438 | 0.15973
57.36816 | 0.74497 | 0.16917
45.3629 | 0.76952 | 0.18032
35.93134 | 0.79353 | 0.19283
28.40909 | 0.82163 | 0.20847
22.48202 | 0.85418 | 0.22604
17.79613 | 0.89062 | 0.24197
14.06813 | 0.9369 | 0.25964
11.1448 | 0.98477 | 0.26897
8.81772 | 1.04076 | 0.27342
6.97545 | 1.0913 | 0.27067
5.5173 | 1.14575 | 0.2564
4.36941 | 1.18819 | 0.23493
3.45686 | 1.23459 | 0.21236
2.73547 | 1.26717 | 0.19448
2.16054 | 1.28758 | 0.17365
1.70952 | 1.30281 | 0.15191
1.35352 | 1.31437 | 0.13139
1.07079 | 1.32679 | 0.11278
0.84734 | 1.34138 | 0.0967
0.67072 | 1.35829 | 0.08942
0.53067 | 1.37472 | 0.09114
0.41976 | 1.38522 | 0.10403
0.33183 | 1.38533 | 0.11983
0.26261 | 1.37772 | 0.13086
0.20791 | 1.36961 | 0.13302
0.16452 | 1.36945 | 0.12971
0.13007 | 1.38273 | 0.12601
0.10309 | 1.40903 | 0.13019
0.08153 | 1.4471 | 0.14934
0.06443 | 1.48932 | 0.18816
0.05102 | 1.53405 | 0.25061
0.04042 | 1.55959 | 0.33112
0.03192 | 1.56405 | 0.40784
0.02528 | 1.56545 | 0.4618
0.01999 | 1.58674 | 0.49364