## Sheet1
20004.453 | 0.30338 | -0.01015
15829.126 | 0.31239 | 0.00505
12516.703 | 0.32276 | 0.0159
9909.4424 | 0.33072 | 0.02418
7835.48 | 0.33839 | 0.03087
6217.2461 | 0.35051 | 0.03787
4905.291 | 0.35707 | 0.04285
3881.2737 | 0.36456 | 0.04816
3070.9827 | 0.37396 | 0.05306
2430.7778 | 0.38164 | 0.05469
1923.1537 | 0.39123 | 0.05847
1522.4358 | 0.40003 | 0.06108
1203.8446 | 0.41031 | 0.06594
952.86591 | 0.41964 | 0.06898
754.27557 | 0.42941 | 0.07236
596.71857 | 0.44086 | 0.07728
471.96338 | 0.45223 | 0.08145
373.20856 | 0.46437 | 0.08659
295.47278 | 0.47616 | 0.09098
233.87738 | 0.4891 | 0.09326
185.05922 | 0.50126 | 0.10034
146.35823 | 0.51551 | 0.10475
115.77804 | 0.53081 | 0.11129
91.6721 | 0.54369 | 0.11767
72.51701 | 0.56054 | 0.12567
57.36816 | 0.57897 | 0.13733
45.3629 | 0.59422 | 0.14637
35.93134 | 0.61277 | 0.16025
28.40909 | 0.6345 | 0.17783
22.48202 | 0.65948 | 0.19564
17.79613 | 0.69045 | 0.21767
14.06813 | 0.72656 | 0.23751
11.1448 | 0.77149 | 0.25544
8.81772 | 0.82399 | 0.27194
6.97545 | 0.8841 | 0.27098
5.5173 | 0.93244 | 0.27079
4.36941 | 0.99287 | 0.25607
3.45686 | 1.03598 | 0.23894
2.73547 | 1.07618 | 0.21259
2.16054 | 1.10931 | 0.18768
1.70952 | 1.13245 | 0.16585
1.35352 | 1.14949 | 0.14418
1.07079 | 1.16284 | 0.12652
0.84734 | 1.17478 | 0.11207
0.67072 | 1.18371 | 0.10327
0.53067 | 1.19063 | 0.09755
0.41976 | 1.19619 | 0.09417
0.33183 | 1.20322 | 0.0945
0.26261 | 1.21142 | 0.09824
0.20791 | 1.21986 | 0.10667
0.16452 | 1.22768 | 0.11846
0.13007 | 1.23687 | 0.13054
0.10309 | 1.25096 | 0.1463
0.08153 | 1.27053 | 0.16964
0.06443 | 1.29082 | 0.19957
0.05102 | 1.30843 | 0.23089
0.04042 | 1.33529 | 0.26098
0.03192 | 1.37434 | 0.2964
0.02528 | 1.42052 | 0.34179
0.01999 | 1.46657 | 0.39439