## Sheet1
20004.453 | 0.30469 | -0.01011
15829.126 | 0.3142 | 0.0049
12516.703 | 0.32279 | 0.0151
9909.4424 | 0.33196 | 0.02579
7835.48 | 0.34025 | 0.03341
6217.2461 | 0.34864 | 0.03843
4905.291 | 0.3563 | 0.04315
3881.2737 | 0.36568 | 0.04845
3070.9827 | 0.37405 | 0.05167
2430.7778 | 0.38196 | 0.0553
1923.1537 | 0.39086 | 0.05929
1522.4358 | 0.40105 | 0.06235
1203.8446 | 0.41055 | 0.06479
952.86591 | 0.42055 | 0.0689
754.27557 | 0.4301 | 0.07105
596.71857 | 0.43974 | 0.07601
471.96338 | 0.45216 | 0.08117
373.20856 | 0.4633 | 0.08404
295.47278 | 0.47598 | 0.08986
233.87738 | 0.48718 | 0.09475
185.05922 | 0.50264 | 0.10011
146.35823 | 0.51574 | 0.10528
115.77804 | 0.52997 | 0.11013
91.6721 | 0.54616 | 0.11881
72.51701 | 0.56132 | 0.12622
57.36816 | 0.57714 | 0.13296
45.3629 | 0.59443 | 0.14661
35.93134 | 0.61141 | 0.15843
28.40909 | 0.63368 | 0.17683
22.48202 | 0.65859 | 0.19635
17.79613 | 0.69043 | 0.21763
14.06813 | 0.72679 | 0.23684
11.1448 | 0.77187 | 0.25708
8.81772 | 0.82388 | 0.27087
6.97545 | 0.88154 | 0.27041
5.5173 | 0.93239 | 0.27177
4.36941 | 0.98896 | 0.25422
3.45686 | 1.03602 | 0.23638
2.73547 | 1.07363 | 0.21205
2.16054 | 1.10531 | 0.18648
1.70952 | 1.12976 | 0.16308
1.35352 | 1.14655 | 0.14271
1.07079 | 1.16005 | 0.12567
0.84734 | 1.17048 | 0.11196
0.67072 | 1.17941 | 0.10238
0.53067 | 1.18724 | 0.09696
0.41976 | 1.19344 | 0.09432
0.33183 | 1.19979 | 0.09458
0.26261 | 1.20777 | 0.09793
0.20791 | 1.21639 | 0.10556
0.16452 | 1.2254 | 0.11824
0.13007 | 1.2342 | 0.13199
0.10309 | 1.24617 | 0.14731
0.08153 | 1.26556 | 0.16779
0.06443 | 1.2878 | 0.19649
0.05102 | 1.30902 | 0.23102
0.04042 | 1.33197 | 0.26481
0.03192 | 1.36718 | 0.29684
0.02528 | 1.41403 | 0.33842
0.01999 | 1.46501 | 0.39023