## Sheet1
20004.453 | 0.32342 | -0.00355
15829.126 | 0.33225 | 0.0098
12516.703 | 0.34262 | 0.02155
9909.4424 | 0.35237 | 0.02889
7835.48 | 0.3606 | 0.03701
6217.2461 | 0.37198 | 0.04203
4905.291 | 0.37914 | 0.04536
3881.2737 | 0.38802 | 0.05158
3070.9827 | 0.3964 | 0.05212
2430.7778 | 0.40408 | 0.05747
1923.1537 | 0.41447 | 0.05896
1522.4358 | 0.42368 | 0.06195
1203.8446 | 0.43224 | 0.06534
952.86591 | 0.44281 | 0.0694
754.27557 | 0.45192 | 0.07298
596.71857 | 0.46268 | 0.0782
471.96338 | 0.47419 | 0.07992
373.20856 | 0.48454 | 0.08471
295.47278 | 0.49782 | 0.0887
233.87738 | 0.51042 | 0.09276
185.05922 | 0.52277 | 0.09877
146.35823 | 0.53754 | 0.10286
115.77804 | 0.55108 | 0.10873
91.6721 | 0.56612 | 0.11812
72.51701 | 0.58157 | 0.12529
57.36816 | 0.59646 | 0.13322
45.3629 | 0.61373 | 0.14414
35.93134 | 0.63161 | 0.15893
28.40909 | 0.64856 | 0.17443
22.48202 | 0.67107 | 0.1956
17.79613 | 0.70026 | 0.22
14.06813 | 0.73565 | 0.24404
11.1448 | 0.77687 | 0.26959
8.81772 | 0.82664 | 0.29381
6.97545 | 0.89376 | 0.30954
5.5173 | 0.94665 | 0.31413
4.36941 | 1.01963 | 0.31878
3.45686 | 1.07747 | 0.30878
2.73547 | 1.13783 | 0.28393
2.16054 | 1.19069 | 0.25994
1.70952 | 1.22752 | 0.23129
1.35352 | 1.25725 | 0.20176
1.07079 | 1.2811 | 0.17643
0.84734 | 1.29793 | 0.15566
0.67072 | 1.3124 | 0.13926
0.53067 | 1.32115 | 0.1271
0.41976 | 1.33087 | 0.11881
0.33183 | 1.34054 | 0.11502
0.26261 | 1.3494 | 0.11778
0.20791 | 1.35694 | 0.12505
0.16452 | 1.36441 | 0.13436
0.13007 | 1.37498 | 0.14603
0.10309 | 1.38917 | 0.16334
0.08153 | 1.40683 | 0.18875
0.06443 | 1.42633 | 0.21914
0.05102 | 1.44769 | 0.24798
0.04042 | 1.48305 | 0.2809
0.03192 | 1.52912 | 0.32648
0.02528 | 1.57495 | 0.38357
0.01999 | 1.61598 | 0.43955