## Sheet1
20004.453 | 0.30206 | -0.01102
15829.126 | 0.31398 | 0.00677
12516.703 | 0.32226 | 0.01615
9909.4424 | 0.33072 | 0.02467
7835.48 | 0.34011 | 0.03044
6217.2461 | 0.34719 | 0.03813
4905.291 | 0.35626 | 0.04297
3881.2737 | 0.36515 | 0.04749
3070.9827 | 0.37321 | 0.05091
2430.7778 | 0.38326 | 0.05612
1923.1537 | 0.3912 | 0.0589
1522.4358 | 0.39959 | 0.0612
1203.8446 | 0.40965 | 0.06455
952.86591 | 0.41916 | 0.06906
754.27557 | 0.43047 | 0.07209
596.71857 | 0.44127 | 0.07621
471.96338 | 0.45229 | 0.07883
373.20856 | 0.46254 | 0.08417
295.47278 | 0.4753 | 0.08851
233.87738 | 0.48932 | 0.09521
185.05922 | 0.50166 | 0.09963
146.35823 | 0.51601 | 0.10538
115.77804 | 0.52985 | 0.11153
91.6721 | 0.54575 | 0.117
72.51701 | 0.56011 | 0.12512
57.36816 | 0.576 | 0.1348
45.3629 | 0.59308 | 0.14764
35.93134 | 0.61273 | 0.16
28.40909 | 0.63324 | 0.17623
22.48202 | 0.65849 | 0.19545
17.79613 | 0.68886 | 0.21636
14.06813 | 0.72583 | 0.23793
11.1448 | 0.77149 | 0.25598
8.81772 | 0.82315 | 0.26878
6.97545 | 0.87811 | 0.2683
5.5173 | 0.93198 | 0.26907
4.36941 | 0.9838 | 0.25146
3.45686 | 1.03384 | 0.23354
2.73547 | 1.06881 | 0.20999
2.16054 | 1.09986 | 0.18393
1.70952 | 1.12303 | 0.16046
1.35352 | 1.14026 | 0.1404
1.07079 | 1.1532 | 0.12457
0.84734 | 1.16333 | 0.11017
0.67072 | 1.17247 | 0.10137
0.53067 | 1.18107 | 0.09605
0.41976 | 1.18703 | 0.09385
0.33183 | 1.19234 | 0.09417
0.26261 | 1.1995 | 0.09729
0.20791 | 1.20898 | 0.105
0.16452 | 1.21879 | 0.11681
0.13007 | 1.22774 | 0.13241
0.10309 | 1.23879 | 0.14863
0.08153 | 1.25677 | 0.16725
0.06443 | 1.27874 | 0.19452
0.05102 | 1.30401 | 0.22897
0.04042 | 1.32715 | 0.26521
0.03192 | 1.35855 | 0.29981
0.02528 | 1.40369 | 0.3368
0.01999 | 1.45822 | 0.38625