## Sheet1
20004.453 | 0.30337 | -0.00767
15829.126 | 0.3125 | 0.00495
12516.703 | 0.32113 | 0.01642
9909.4424 | 0.33139 | 0.02569
7835.48 | 0.34141 | 0.0325
6217.2461 | 0.34887 | 0.03856
4905.291 | 0.35906 | 0.04487
3881.2737 | 0.36644 | 0.04738
3070.9827 | 0.37468 | 0.05225
2430.7778 | 0.38301 | 0.05525
1923.1537 | 0.39136 | 0.05705
1522.4358 | 0.40264 | 0.06218
1203.8446 | 0.41171 | 0.06493
952.86591 | 0.41981 | 0.06908
754.27557 | 0.42972 | 0.07338
596.71857 | 0.44041 | 0.07802
471.96338 | 0.45337 | 0.08121
373.20856 | 0.46679 | 0.08644
295.47278 | 0.47773 | 0.08899
233.87738 | 0.49152 | 0.09453
185.05922 | 0.50225 | 0.0983
146.35823 | 0.51844 | 0.10531
115.77804 | 0.53407 | 0.10887
91.6721 | 0.54777 | 0.11758
72.51701 | 0.56408 | 0.12525
57.36816 | 0.57993 | 0.13541
45.3629 | 0.59632 | 0.14704
35.93134 | 0.61862 | 0.15546
28.40909 | 0.63871 | 0.17585
22.48202 | 0.6666 | 0.19228
17.79613 | 0.69858 | 0.20683
14.06813 | 0.72674 | 0.22793
11.1448 | 0.78433 | 0.2373
8.81772 | 0.82178 | 0.25665
6.97545 | 0.87353 | 0.24429
5.5173 | 0.93499 | 0.22441
4.36941 | 0.99181 | 0.22803
3.45686 | 1.01349 | 0.22163
2.73547 | 1.02224 | 0.19286
2.16054 | 1.03415 | 0.14517
1.70952 | 1.06382 | 0.09661
1.35352 | 1.10979 | 0.0676
1.07079 | 1.15423 | 0.07119
0.84734 | 1.17583 | 0.10282
0.67072 | 1.16471 | 0.13975
0.53067 | 1.11363 | 0.16521
0.41976 | 1.04614 | 0.14797
0.33183 | 0.99691 | 0.08476
0.26261 | 0.99938 | 0.00036
0.20791 | 1.06285 | -0.06942
0.16452 | 1.17383 | -0.08668
0.13007 | 1.29682 | -0.02437
0.10309 | 1.37407 | 0.12121
0.08153 | 1.35826 | 0.31602
0.06443 | 1.25094 | 0.4796
0.05102 | 1.02098 | 0.56083
0.04042 | 0.77036 | 0.46636
0.03192 | 0.63485 | 0.2041
0.02528 | 0.718 | -0.14181
0.01999 | 1.07493 | -0.40003