## Sheet1
20004.453 | 0.28916 | -0.01632
15829.126 | 0.29664 | -0.00094
12516.703 | 0.30468 | 0.01006
9909.4424 | 0.3118 | 0.01786
7835.48 | 0.32193 | 0.02705
6217.2461 | 0.32717 | 0.03329
4905.291 | 0.33528 | 0.03851
3881.2737 | 0.34319 | 0.04355
3070.9827 | 0.35129 | 0.04707
2430.7778 | 0.35998 | 0.05187
1923.1537 | 0.36841 | 0.05372
1522.4358 | 0.37665 | 0.05708
1203.8446 | 0.38599 | 0.06022
952.86591 | 0.39412 | 0.06383
754.27557 | 0.40508 | 0.06765
596.71857 | 0.41601 | 0.07154
471.96338 | 0.42401 | 0.07584
373.20856 | 0.43586 | 0.07912
295.47278 | 0.44796 | 0.08483
233.87738 | 0.46026 | 0.08906
185.05922 | 0.47169 | 0.09381
146.35823 | 0.48432 | 0.09903
115.77804 | 0.49743 | 0.1044
91.6721 | 0.51273 | 0.11247
72.51701 | 0.52927 | 0.12051
57.36816 | 0.54761 | 0.12896
45.3629 | 0.56644 | 0.14017
35.93134 | 0.59301 | 0.15123
28.40909 | 0.62206 | 0.1601
22.48202 | 0.65233 | 0.16413
17.79613 | 0.68574 | 0.16136
14.06813 | 0.71793 | 0.15541
11.1448 | 0.74772 | 0.14604
8.81772 | 0.77023 | 0.13255
6.97545 | 0.79252 | 0.11608
5.5173 | 0.81092 | 0.10482
4.36941 | 0.82046 | 0.09545
3.45686 | 0.82741 | 0.08185
2.73547 | 0.83385 | 0.07019
2.16054 | 0.84263 | 0.05931
1.70952 | 0.85443 | 0.05424
1.35352 | 0.86475 | 0.05552
1.07079 | 0.86946 | 0.06373
0.84734 | 0.86607 | 0.07011
0.67072 | 0.85946 | 0.07255
0.53067 | 0.85204 | 0.0656
0.41976 | 0.85312 | 0.05138
0.33183 | 0.86795 | 0.03614
0.26261 | 0.90056 | 0.02856
0.20791 | 0.94421 | 0.04494
0.16452 | 0.98558 | 0.09215
0.13007 | 0.99887 | 0.16775
0.10309 | 0.96364 | 0.24702
0.08153 | 0.88623 | 0.2965
0.06443 | 0.79946 | 0.29648
0.05102 | 0.72357 | 0.19932
0.04042 | 0.74042 | 0.02882
0.03192 | 0.91875 | -0.15983
0.02528 | 1.29064 | -0.24103
0.01999 | 1.78149 | -0.05554