## Sheet1
20004.453 | 0.28681 | -0.01564
15829.126 | 0.29677 | -0.00075
12516.703 | 0.30398 | 0.01061
9909.4424 | 0.31184 | 0.02089
7835.48 | 0.32061 | 0.02657
6217.2461 | 0.32901 | 0.03401
4905.291 | 0.33501 | 0.03881
3881.2737 | 0.34287 | 0.04336
3070.9827 | 0.35097 | 0.04637
2430.7778 | 0.35987 | 0.04972
1923.1537 | 0.36832 | 0.05378
1522.4358 | 0.3767 | 0.05819
1203.8446 | 0.38525 | 0.06025
952.86591 | 0.394 | 0.06461
754.27557 | 0.40555 | 0.06701
596.71857 | 0.41438 | 0.07089
471.96338 | 0.42617 | 0.07585
373.20856 | 0.43686 | 0.07945
295.47278 | 0.44746 | 0.08328
233.87738 | 0.4602 | 0.08876
185.05922 | 0.47262 | 0.09303
146.35823 | 0.48426 | 0.09984
115.77804 | 0.49817 | 0.10492
91.6721 | 0.51308 | 0.11141
72.51701 | 0.52955 | 0.12116
57.36816 | 0.54799 | 0.13203
45.3629 | 0.57 | 0.1411
35.93134 | 0.59291 | 0.14914
28.40909 | 0.62207 | 0.15619
22.48202 | 0.65318 | 0.16171
17.79613 | 0.68567 | 0.16157
14.06813 | 0.7175 | 0.15641
11.1448 | 0.74835 | 0.14405
8.81772 | 0.7717 | 0.13481
6.97545 | 0.78905 | 0.11869
5.5173 | 0.80442 | 0.10176
4.36941 | 0.82028 | 0.08794
3.45686 | 0.83398 | 0.08113
2.73547 | 0.83868 | 0.07546
2.16054 | 0.83982 | 0.06917
1.70952 | 0.84204 | 0.06089
1.35352 | 0.84746 | 0.05046
1.07079 | 0.85776 | 0.0435
0.84734 | 0.87283 | 0.04245
0.67072 | 0.88714 | 0.04983
0.53067 | 0.89682 | 0.06887
0.41976 | 0.89232 | 0.09113
0.33183 | 0.87607 | 0.10569
0.26261 | 0.85319 | 0.10446
0.20791 | 0.83838 | 0.08378
0.16452 | 0.84793 | 0.04944
0.13007 | 0.89216 | 0.01767
0.10309 | 0.97336 | 0.0137
0.08153 | 1.07679 | 0.06878
0.06443 | 1.16052 | 0.1811
0.05102 | 1.17553 | 0.37328
0.04042 | 1.05862 | 0.56019
0.03192 | 0.8268 | 0.64763
0.02528 | 0.54709 | 0.53956
0.01999 | 0.37024 | 0.18147