## Sheet1
20004.453 | 0.28897 | -0.01737
15829.126 | 0.29735 | -0.00165
12516.703 | 0.30551 | 0.00991
9909.4424 | 0.31076 | 0.01976
7835.48 | 0.31969 | 0.02666
6217.2461 | 0.3274 | 0.03419
4905.291 | 0.33419 | 0.03772
3881.2737 | 0.34262 | 0.04364
3070.9827 | 0.35007 | 0.04608
2430.7778 | 0.35858 | 0.05074
1923.1537 | 0.36801 | 0.05431
1522.4358 | 0.37583 | 0.05849
1203.8446 | 0.38608 | 0.06242
952.86591 | 0.39461 | 0.066
754.27557 | 0.40491 | 0.06898
596.71857 | 0.41398 | 0.07134
471.96338 | 0.42474 | 0.07456
373.20856 | 0.43606 | 0.07767
295.47278 | 0.44747 | 0.08321
233.87738 | 0.45983 | 0.08979
185.05922 | 0.47293 | 0.09426
146.35823 | 0.48509 | 0.09876
115.77804 | 0.49819 | 0.1054
91.6721 | 0.51425 | 0.11353
72.51701 | 0.52952 | 0.12203
57.36816 | 0.5487 | 0.13193
45.3629 | 0.57028 | 0.13972
35.93134 | 0.59431 | 0.15092
28.40909 | 0.62287 | 0.15822
22.48202 | 0.65337 | 0.16157
17.79613 | 0.68558 | 0.16163
14.06813 | 0.71955 | 0.15412
11.1448 | 0.74694 | 0.14469
8.81772 | 0.77398 | 0.13157
6.97545 | 0.79433 | 0.11906
5.5173 | 0.80551 | 0.10487
4.36941 | 0.81837 | 0.09024
3.45686 | 0.83018 | 0.07629
2.73547 | 0.84199 | 0.06907
2.16054 | 0.84915 | 0.0685
1.70952 | 0.85107 | 0.06719
1.35352 | 0.84911 | 0.06364
1.07079 | 0.84791 | 0.05554
0.84734 | 0.85304 | 0.04637
0.67072 | 0.86353 | 0.03873
0.53067 | 0.88303 | 0.03705
0.41976 | 0.90688 | 0.04833
0.33183 | 0.9236 | 0.07708
0.26261 | 0.92172 | 0.115
0.20791 | 0.89738 | 0.14721
0.16452 | 0.85805 | 0.15573
0.13007 | 0.82177 | 0.13236
0.10309 | 0.81438 | 0.07774
0.08153 | 0.86222 | 0.01248
0.06443 | 0.96327 | -0.02781
0.05102 | 1.14687 | -0.00083
0.04042 | 1.33655 | 0.16112
0.03192 | 1.4298 | 0.46493
0.02528 | 1.32142 | 0.83076
0.01999 | 0.95829 | 1.09692