## Sheet1
20004.453 | 0.2841 | -0.02064
15829.126 | 0.29294 | -0.00511
12516.703 | 0.29834 | 0.00645
9909.4424 | 0.30759 | 0.01605
7835.48 | 0.31482 | 0.0252
6217.2461 | 0.3222 | 0.02996
4905.291 | 0.32909 | 0.03624
3881.2737 | 0.33706 | 0.04253
3070.9827 | 0.34507 | 0.04738
2430.7778 | 0.35375 | 0.04817
1923.1537 | 0.36046 | 0.05259
1522.4358 | 0.3703 | 0.05673
1203.8446 | 0.37932 | 0.0609
952.86591 | 0.38877 | 0.06383
754.27557 | 0.39837 | 0.06788
596.71857 | 0.40924 | 0.07118
471.96338 | 0.42014 | 0.07535
373.20856 | 0.42927 | 0.08009
295.47278 | 0.44132 | 0.08407
233.87738 | 0.45398 | 0.08817
185.05922 | 0.4663 | 0.09449
146.35823 | 0.47955 | 0.1003
115.77804 | 0.49247 | 0.10449
91.6721 | 0.50628 | 0.11495
72.51701 | 0.5237 | 0.12259
57.36816 | 0.54041 | 0.13119
45.3629 | 0.56262 | 0.14292
35.93134 | 0.58495 | 0.1548
28.40909 | 0.6147 | 0.16532
22.48202 | 0.64783 | 0.17073
17.79613 | 0.68108 | 0.17385
14.06813 | 0.71678 | 0.16924
11.1448 | 0.74858 | 0.1625
8.81772 | 0.77589 | 0.14846
6.97545 | 0.80072 | 0.13401
5.5173 | 0.82184 | 0.11537
4.36941 | 0.83673 | 0.1056
3.45686 | 0.84481 | 0.09292
2.73547 | 0.85296 | 0.07944
2.16054 | 0.86017 | 0.06821
1.70952 | 0.86876 | 0.05855
1.35352 | 0.87813 | 0.05496
1.07079 | 0.88556 | 0.0564
0.84734 | 0.88912 | 0.06133
0.67072 | 0.88905 | 0.06561
0.53067 | 0.8861 | 0.06728
0.41976 | 0.88452 | 0.06536
0.33183 | 0.8885 | 0.06145
0.26261 | 0.89949 | 0.06004
0.20791 | 0.91686 | 0.06504
0.16452 | 0.93863 | 0.08091
0.13007 | 0.95759 | 0.10867
0.10309 | 0.96842 | 0.14494
0.08153 | 0.96766 | 0.18026
0.06443 | 0.96639 | 0.20936
0.05102 | 0.96834 | 0.22401
0.04042 | 0.9858 | 0.23589
0.03192 | 1.01874 | 0.25107
0.02528 | 1.0689 | 0.27053
0.01999 | 1.13924 | 0.30157