## Sheet1
20004.453 | 0.28474 | -0.0226
15829.126 | 0.29216 | -0.00739
12516.703 | 0.29856 | 0.00665
9909.4424 | 0.30745 | 0.01687
7835.48 | 0.31352 | 0.02437
6217.2461 | 0.32106 | 0.03057
4905.291 | 0.32822 | 0.03666
3881.2737 | 0.33764 | 0.03971
3070.9827 | 0.34482 | 0.04622
2430.7778 | 0.35313 | 0.05087
1923.1537 | 0.36096 | 0.0525
1522.4358 | 0.36949 | 0.05627
1203.8446 | 0.37818 | 0.06189
952.86591 | 0.38891 | 0.06305
754.27557 | 0.39915 | 0.06821
596.71857 | 0.40851 | 0.07166
471.96338 | 0.41996 | 0.07421
373.20856 | 0.42943 | 0.07863
295.47278 | 0.44084 | 0.0838
233.87738 | 0.4529 | 0.08683
185.05922 | 0.46545 | 0.09398
146.35823 | 0.47701 | 0.10028
115.77804 | 0.49264 | 0.1063
91.6721 | 0.50601 | 0.11341
72.51701 | 0.52374 | 0.12304
57.36816 | 0.54019 | 0.13201
45.3629 | 0.56174 | 0.14205
35.93134 | 0.58538 | 0.15371
28.40909 | 0.61209 | 0.16497
22.48202 | 0.64414 | 0.17145
17.79613 | 0.67957 | 0.1723
14.06813 | 0.71354 | 0.16869
11.1448 | 0.74468 | 0.16148
8.81772 | 0.77439 | 0.14619
6.97545 | 0.79857 | 0.12967
5.5173 | 0.8178 | 0.11813
4.36941 | 0.83005 | 0.10261
3.45686 | 0.841 | 0.0879
2.73547 | 0.85051 | 0.07516
2.16054 | 0.85979 | 0.06573
1.70952 | 0.86892 | 0.0622
1.35352 | 0.87476 | 0.06126
1.07079 | 0.87564 | 0.06261
0.84734 | 0.87491 | 0.0625
0.67072 | 0.87442 | 0.05894
0.53067 | 0.87701 | 0.05418
0.41976 | 0.88518 | 0.05062
0.33183 | 0.89868 | 0.05186
0.26261 | 0.91542 | 0.0609
0.20791 | 0.93101 | 0.08078
0.16452 | 0.93919 | 0.10846
0.13007 | 0.93709 | 0.13566
0.10309 | 0.93116 | 0.1554
0.08153 | 0.93021 | 0.16626
0.06443 | 0.94027 | 0.17764
0.05102 | 0.96388 | 0.18755
0.04042 | 1.00095 | 0.20307
0.03192 | 1.05353 | 0.22933
0.02528 | 1.11937 | 0.27699
0.01999 | 1.17989 | 0.35059