## Sheet1
20004.453 | 0.28509 | -0.02106
15829.126 | 0.29142 | -0.00568
12516.703 | 0.29947 | 0.00625
9909.4424 | 0.30703 | 0.01754
7835.48 | 0.31392 | 0.02398
6217.2461 | 0.32111 | 0.02938
4905.291 | 0.32921 | 0.03732
3881.2737 | 0.33535 | 0.04035
3070.9827 | 0.34298 | 0.04648
2430.7778 | 0.35066 | 0.05119
1923.1537 | 0.36098 | 0.05182
1522.4358 | 0.37027 | 0.05658
1203.8446 | 0.37939 | 0.06084
952.86591 | 0.38811 | 0.06586
754.27557 | 0.39684 | 0.06658
596.71857 | 0.4076 | 0.07066
471.96338 | 0.41906 | 0.07547
373.20856 | 0.4284 | 0.08057
295.47278 | 0.43938 | 0.08435
233.87738 | 0.45343 | 0.08707
185.05922 | 0.46351 | 0.09225
146.35823 | 0.47677 | 0.09807
115.77804 | 0.4905 | 0.10537
91.6721 | 0.50504 | 0.11315
72.51701 | 0.52111 | 0.12253
57.36816 | 0.53979 | 0.13161
45.3629 | 0.56032 | 0.14221
35.93134 | 0.58337 | 0.15321
28.40909 | 0.61325 | 0.16117
22.48202 | 0.6442 | 0.16966
17.79613 | 0.67919 | 0.17172
14.06813 | 0.71274 | 0.16706
11.1448 | 0.74466 | 0.15887
8.81772 | 0.77211 | 0.14409
6.97545 | 0.79408 | 0.1274
5.5173 | 0.81533 | 0.1148
4.36941 | 0.82667 | 0.101
3.45686 | 0.83669 | 0.08706
2.73547 | 0.84509 | 0.07455
2.16054 | 0.85469 | 0.06417
1.70952 | 0.86373 | 0.05845
1.35352 | 0.87121 | 0.05825
1.07079 | 0.8744 | 0.06057
0.84734 | 0.87347 | 0.06275
0.67072 | 0.87205 | 0.06238
0.53067 | 0.87212 | 0.05903
0.41976 | 0.87755 | 0.05474
0.33183 | 0.88822 | 0.05326
0.26261 | 0.90376 | 0.0576
0.20791 | 0.92209 | 0.0727
0.16452 | 0.937 | 0.09755
0.13007 | 0.94228 | 0.12903
0.10309 | 0.93853 | 0.15635
0.08153 | 0.93341 | 0.1755
0.06443 | 0.93738 | 0.18978
0.05102 | 0.95475 | 0.19799
0.04042 | 0.98583 | 0.21125
0.03192 | 1.03169 | 0.23073
0.02528 | 1.09501 | 0.26501
0.01999 | 1.16647 | 0.32421