## Sheet1
20004.453 | 0.28453 | -0.02021
15829.126 | 0.29176 | -0.00468
12516.703 | 0.29995 | 0.00505
9909.4424 | 0.30812 | 0.0163
7835.48 | 0.31585 | 0.02479
6217.2461 | 0.3224 | 0.03137
4905.291 | 0.329 | 0.03763
3881.2737 | 0.33705 | 0.0419
3070.9827 | 0.34542 | 0.04698
2430.7778 | 0.35371 | 0.05034
1923.1537 | 0.36137 | 0.05424
1522.4358 | 0.37103 | 0.05749
1203.8446 | 0.38018 | 0.06116
952.86591 | 0.38947 | 0.0643
754.27557 | 0.39926 | 0.06803
596.71857 | 0.40882 | 0.07245
471.96338 | 0.42027 | 0.07618
373.20856 | 0.43012 | 0.08018
295.47278 | 0.44164 | 0.08407
233.87738 | 0.45404 | 0.08936
185.05922 | 0.46684 | 0.0949
146.35823 | 0.4808 | 0.10098
115.77804 | 0.49301 | 0.10733
91.6721 | 0.50859 | 0.11483
72.51701 | 0.52583 | 0.12433
57.36816 | 0.54331 | 0.13237
45.3629 | 0.56252 | 0.14618
35.93134 | 0.58579 | 0.15632
28.40909 | 0.61614 | 0.16684
22.48202 | 0.64859 | 0.17382
17.79613 | 0.6846 | 0.17772
14.06813 | 0.72141 | 0.17311
11.1448 | 0.75485 | 0.16421
8.81772 | 0.78546 | 0.15147
6.97545 | 0.809 | 0.13857
5.5173 | 0.82959 | 0.11906
4.36941 | 0.84282 | 0.10567
3.45686 | 0.85532 | 0.09071
2.73547 | 0.86568 | 0.08071
2.16054 | 0.87264 | 0.07213
1.70952 | 0.87786 | 0.06436
1.35352 | 0.88344 | 0.05931
1.07079 | 0.88851 | 0.05763
0.84734 | 0.89192 | 0.05631
0.67072 | 0.89654 | 0.05697
0.53067 | 0.90072 | 0.05777
0.41976 | 0.90579 | 0.06167
0.33183 | 0.91085 | 0.06744
0.26261 | 0.91636 | 0.07431
0.20791 | 0.92361 | 0.08326
0.16452 | 0.9336 | 0.09522
0.13007 | 0.94452 | 0.11269
0.10309 | 0.95454 | 0.13497
0.08153 | 0.96361 | 0.15786
0.06443 | 0.9769 | 0.18267
0.05102 | 0.99837 | 0.20525
0.04042 | 1.02407 | 0.23648
0.03192 | 1.05329 | 0.27081
0.02528 | 1.0905 | 0.30305
0.01999 | 1.14309 | 0.34191