## Sheet1
20004.453 | 0.30323 | -0.0163
15829.126 | 0.3133 | -0.00201
12516.703 | 0.32002 | 0.01106
9909.4424 | 0.32774 | 0.02046
7835.48 | 0.3367 | 0.02732
6217.2461 | 0.34493 | 0.03298
4905.291 | 0.35268 | 0.03978
3881.2737 | 0.35967 | 0.04235
3070.9827 | 0.36764 | 0.04627
2430.7778 | 0.37682 | 0.05078
1923.1537 | 0.38349 | 0.05465
1522.4358 | 0.39209 | 0.05757
1203.8446 | 0.4008 | 0.05938
952.86591 | 0.41043 | 0.0638
754.27557 | 0.42007 | 0.06609
596.71857 | 0.4297 | 0.07132
471.96338 | 0.43922 | 0.07323
373.20856 | 0.45208 | 0.0793
295.47278 | 0.46256 | 0.08561
233.87738 | 0.47386 | 0.08868
185.05922 | 0.48688 | 0.0946
146.35823 | 0.49997 | 0.10201
115.77804 | 0.51375 | 0.10553
91.6721 | 0.52792 | 0.11467
72.51701 | 0.5427 | 0.12368
57.36816 | 0.5581 | 0.13226
45.3629 | 0.57747 | 0.14651
35.93134 | 0.59872 | 0.15925
28.40909 | 0.62112 | 0.17587
22.48202 | 0.65109 | 0.19153
17.79613 | 0.68735 | 0.20675
14.06813 | 0.7271 | 0.21905
11.1448 | 0.76997 | 0.22452
8.81772 | 0.81698 | 0.22377
6.97545 | 0.85774 | 0.21172
5.5173 | 0.89909 | 0.19996
4.36941 | 0.93174 | 0.18152
3.45686 | 0.96159 | 0.16158
2.73547 | 0.98189 | 0.14412
2.16054 | 0.99962 | 0.12578
1.70952 | 1.01298 | 0.11104
1.35352 | 1.02292 | 0.10025
1.07079 | 1.03159 | 0.09215
0.84734 | 1.03811 | 0.08539
0.67072 | 1.04433 | 0.08231
0.53067 | 1.05164 | 0.08112
0.41976 | 1.05722 | 0.08358
0.33183 | 1.06373 | 0.08733
0.26261 | 1.07181 | 0.09398
0.20791 | 1.08286 | 0.10469
0.16452 | 1.09315 | 0.12225
0.13007 | 1.10209 | 0.14433
0.10309 | 1.10922 | 0.16653
0.08153 | 1.12142 | 0.18888
0.06443 | 1.13934 | 0.21624
0.05102 | 1.16468 | 0.24751
0.04042 | 1.19416 | 0.2823
0.03192 | 1.23582 | 0.31883
0.02528 | 1.29551 | 0.36469
0.01999 | 1.36528 | 0.43302