## Sheet1
20004.453 | 0.30349 | -0.01067
15829.126 | 0.3124 | 0.00588
12516.703 | 0.3225 | 0.01567
9909.4424 | 0.33063 | 0.02626
7835.48 | 0.33922 | 0.03201
6217.2461 | 0.34734 | 0.03854
4905.291 | 0.35738 | 0.04277
3881.2737 | 0.36552 | 0.04809
3070.9827 | 0.3737 | 0.05161
2430.7778 | 0.38186 | 0.05429
1923.1537 | 0.3914 | 0.05815
1522.4358 | 0.40001 | 0.06224
1203.8446 | 0.4103 | 0.06665
952.86591 | 0.42046 | 0.06921
754.27557 | 0.43036 | 0.07323
596.71857 | 0.44034 | 0.0769
471.96338 | 0.45154 | 0.08107
373.20856 | 0.46531 | 0.08595
295.47278 | 0.47618 | 0.09043
233.87738 | 0.4903 | 0.09435
185.05922 | 0.50159 | 0.09908
146.35823 | 0.51806 | 0.10466
115.77804 | 0.53184 | 0.11013
91.6721 | 0.54626 | 0.11755
72.51701 | 0.56359 | 0.12648
57.36816 | 0.57864 | 0.13594
45.3629 | 0.5957 | 0.14742
35.93134 | 0.61314 | 0.15952
28.40909 | 0.63457 | 0.17664
22.48202 | 0.66214 | 0.19565
17.79613 | 0.69136 | 0.21647
14.06813 | 0.73004 | 0.23634
11.1448 | 0.77703 | 0.25373
8.81772 | 0.82583 | 0.26565
6.97545 | 0.88058 | 0.27159
5.5173 | 0.93766 | 0.263
4.36941 | 0.98586 | 0.25282
3.45686 | 1.03353 | 0.22868
2.73547 | 1.071 | 0.20781
2.16054 | 1.10052 | 0.18291
1.70952 | 1.12238 | 0.15888
1.35352 | 1.14044 | 0.13791
1.07079 | 1.1541 | 0.12254
0.84734 | 1.16361 | 0.10982
0.67072 | 1.17184 | 0.10055
0.53067 | 1.17873 | 0.0941
0.41976 | 1.18674 | 0.0914
0.33183 | 1.19278 | 0.09353
0.26261 | 1.19891 | 0.09815
0.20791 | 1.20511 | 0.10496
0.16452 | 1.21502 | 0.1138
0.13007 | 1.22712 | 0.1292
0.10309 | 1.23921 | 0.14988
0.08153 | 1.25253 | 0.17272
0.06443 | 1.27066 | 0.19806
0.05102 | 1.29837 | 0.22196
0.04042 | 1.33147 | 0.25935
0.03192 | 1.36261 | 0.3036
0.02528 | 1.39552 | 0.34427
0.01999 | 1.44258 | 0.38408