## Sheet1
20004.453 | 0.43892 | -0.03243
15829.126 | 0.44615 | -0.01353
12516.703 | 0.45268 | 0.0013
9909.4424 | 0.46222 | 0.01443
7835.48 | 0.47005 | 0.0253
6217.2461 | 0.47677 | 0.03238
4905.291 | 0.48556 | 0.04163
3881.2737 | 0.49443 | 0.04887
3070.9827 | 0.50364 | 0.0556
2430.7778 | 0.51195 | 0.06066
1923.1537 | 0.52407 | 0.06756
1522.4358 | 0.53533 | 0.07436
1203.8446 | 0.54563 | 0.07994
952.86591 | 0.55625 | 0.08537
754.27557 | 0.56904 | 0.09009
596.71857 | 0.58213 | 0.09642
471.96338 | 0.5998 | 0.10428
373.20856 | 0.61333 | 0.10908
295.47278 | 0.63121 | 0.11861
233.87738 | 0.64741 | 0.12505
185.05922 | 0.66577 | 0.13242
146.35823 | 0.6861 | 0.14007
115.77804 | 0.70603 | 0.14807
91.6721 | 0.72713 | 0.15595
72.51701 | 0.75035 | 0.16309
57.36816 | 0.77627 | 0.1755
45.3629 | 0.80041 | 0.18678
35.93134 | 0.82085 | 0.1956
28.40909 | 0.85232 | 0.21029
22.48202 | 0.87991 | 0.22826
17.79613 | 0.90849 | 0.24863
14.06813 | 0.95642 | 0.28443
11.1448 | 0.99869 | 0.29047
8.81772 | 1.07121 | 0.32051
6.97545 | 1.11378 | 0.33936
5.5173 | 1.17206 | 0.32317
4.36941 | 1.25005 | 0.29405
3.45686 | 1.34206 | 0.28715
2.73547 | 1.39518 | 0.29523
2.16054 | 1.40981 | 0.28438
1.70952 | 1.405 | 0.24478
1.35352 | 1.40578 | 0.17685
1.07079 | 1.43386 | 0.09986
0.84734 | 1.49618 | 0.04483
0.67072 | 1.56922 | 0.03324
0.53067 | 1.63467 | 0.08264
0.41976 | 1.64364 | 0.17296
0.33183 | 1.57826 | 0.25699
0.26261 | 1.4617 | 0.28012
0.20791 | 1.3467 | 0.22014
0.16452 | 1.29275 | 0.09284
0.13007 | 1.33961 | -0.04263
0.10309 | 1.47528 | -0.1181
0.08153 | 1.64691 | -0.09337
0.06443 | 1.77995 | 0.02106
0.05102 | 1.86069 | 0.23199
0.04042 | 1.82045 | 0.48433
0.03192 | 1.64414 | 0.69391
0.02528 | 1.35594 | 0.7677
0.01999 | 1.04807 | 0.619