## Sheet1
20004.453 | 0.42863 | -0.03581
15829.126 | 0.43596 | -0.01936
12516.703 | 0.44211 | -0.00188
9909.4424 | 0.44996 | 0.01006
7835.48 | 0.45866 | 0.02154
6217.2461 | 0.46554 | 0.03122
4905.291 | 0.47262 | 0.03876
3881.2737 | 0.4837 | 0.04674
3070.9827 | 0.48861 | 0.05102
2430.7778 | 0.49912 | 0.05957
1923.1537 | 0.51045 | 0.06483
1522.4358 | 0.52026 | 0.069
1203.8446 | 0.53091 | 0.07573
952.86591 | 0.54496 | 0.08278
754.27557 | 0.55492 | 0.08844
596.71857 | 0.56805 | 0.09276
471.96338 | 0.58299 | 0.09999
373.20856 | 0.59822 | 0.10659
295.47278 | 0.61297 | 0.1128
233.87738 | 0.63057 | 0.11919
185.05922 | 0.64659 | 0.12522
146.35823 | 0.66659 | 0.13409
115.77804 | 0.68611 | 0.14029
91.6721 | 0.70644 | 0.14798
72.51701 | 0.72638 | 0.15797
57.36816 | 0.74852 | 0.16857
45.3629 | 0.772 | 0.17989
35.93134 | 0.79623 | 0.19288
28.40909 | 0.82688 | 0.20666
22.48202 | 0.85907 | 0.22423
17.79613 | 0.89615 | 0.23982
14.06813 | 0.94098 | 0.25467
11.1448 | 0.99117 | 0.262
8.81772 | 1.04551 | 0.26608
6.97545 | 1.09479 | 0.25569
5.5173 | 1.14028 | 0.24283
4.36941 | 1.18625 | 0.21896
3.45686 | 1.22726 | 0.20285
2.73547 | 1.25295 | 0.18425
2.16054 | 1.27003 | 0.16381
1.70952 | 1.2834 | 0.14117
1.35352 | 1.29614 | 0.12006
1.07079 | 1.31223 | 0.10175
0.84734 | 1.33162 | 0.08982
0.67072 | 1.35225 | 0.08846
0.53067 | 1.36815 | 0.10178
0.41976 | 1.36938 | 0.12246
0.33183 | 1.35423 | 0.13857
0.26261 | 1.33024 | 0.13888
0.20791 | 1.31109 | 0.1183
0.16452 | 1.31145 | 0.07923
0.13007 | 1.35041 | 0.03769
0.10309 | 1.43341 | 0.02211
0.08153 | 1.54694 | 0.06509
0.06443 | 1.64858 | 0.17088
0.05102 | 1.69152 | 0.3754
0.04042 | 1.6002 | 0.60017
0.03192 | 1.37258 | 0.744
0.02528 | 1.06829 | 0.70179
0.01999 | 0.81099 | 0.39093